## Proximate
Sample | Moisture content | Ash content | Volatile matter | Fixed carbon | LHVas
CB01 | 5.1415 | 9.0019 | 24.8988 | 66.3412 | 25.828
CB01 | 5.1187 | 8.5604 | 25.0731 | 66.1669 | 25.816
CB01 | 5.057 | 8.8337 | 24.7635 | 66.4765 | 25.8069
CB02 | 7.24 | 16.2675 | 26.5107 | 56.9793 | 21.7064
CB02 | 7.2 | 16.4815 | 26.6721 | 56.8179 | 21.9842
CB02 | 7.36 | 16.3067 | 26.5156 | 56.9744 | 22.0524
CB03 | 6.97 | 11.2737 | 34.0474 | 54.7026 | 22.1524
CB03 | 7.03 | 11.5123 | 33.8885 | 54.8615 | 22.1188
CB03 | 7.03 | 11.5441 | 33.9678 | 54.7822 | 22.107
CB04 | 7.79 | 30.6014 | 26.8189 | 41.8411 | 17.2353
CB04 | 6.91 | 30.2639 | 27.0068 | 41.6532 | 17.4176
CB04 | 7.13 | 30.6678 | 26.5057 | 42.1543 | 17.6543
CB05 | 6.9512 | 21.1123 | 18.5754 | 59.7546 | 21.9004
CB05 | 7.524 | 21.9466 | 18.598 | 59.732 | 21.7456
CB05 | 7.996 | 21.8113 | 18.0758 | 60.2542 | 21.999
CB06 | 6.0709 | 15.5626 | 29.6432 | 54.8168 | 22.2821
CB06 | 6.7128 | 15.5326 | 29.6168 | 54.8432 | 22.3801
CB06 | 6.764 | 15.5469 | 29.1945 | 55.2655 | 22.2691
CB07 | 7.84 | 14.8524 | 27.2739 | 57.9461 | 22.1281
CB07 | 7.77 | 15.1371 | 27.0858 | 58.1342 | 22.2573
CB07 | 7.78 | 15.2153 | 27.298 | 57.922 | 22.3362
CB08 | 6.9321 | 33.8547 | 26.4588 | 39.5612 | 16.3204
CB08 | 7.0367 | 33.7354 | 26.6331 | 39.3869 | 16.3442
CB08 | 7.2071 | 33.9099 | 26.3842 | 39.6358 | 16.3769
LC01 | 4.48 | 5.6054 | 17.9497 | 76.5575 | 28.6647
LC01 | 4.83 | 5.4745 | 17.9923 | 76.3457 | 28.6469
LC01 | 4.49 | 5.5182 | 17.9853 | 76.4677 | 29.5957
LC02 | 5.95 | 3.0199 | 15.7151 | 80.9349 | 29.2738
LC02 | 6.45 | 3.0151 | 15.4344 | 81.2156 | 29.2954
LC02 | 6.73 | 3.286 | 15.6536 | 80.9964 | 29.2434
LC03 | 6.16 | 6.8795 | 13.1632 | 79.9568 | 28.8804
LC03 | 4.95 | 6.8933 | 13.23 | 79.89 | 28.8735
LC03 | 4.9 | 6.8817 | 13.5392 | 79.5808 | 28.8705
LC04 | 5.18 | 1.719 | 14.5338 | 83.6462 | 31.3025
LC04 | 4.46 | 1.7503 | 14.0413 | 84.1387 | 31.1076
LC04 | 5.2 | 1.6197 | 14.7148 | 83.4652 | 31.3819
LC05 | 5.37 | 4.4782 | 16.3561 | 79.1139 | 29.5723
LC05 | 5.34 | 4.4808 | 16.2513 | 79.2187 | 29.7233
LC05 | 5.22 | 4.5051 | 16.2567 | 79.2133 | 29.6883
LC06 | 5.37 | 3.6769 | 13.5631 | 82.7769 | 29.9522
LC06 | 5.34 | 3.6377 | 13.5723 | 82.7677 | 29.8102
LC06 | 5.22 | 3.7297 | 13.4905 | 82.8495 | 29.8938
LC07 | 6.1076 | 24.0008 | 24.9307 | 51.0493 | 21.8324
LC07 | 5.929 | 23.982 | 24.9694 | 51.0106 | 21.9074
LC07 | 5.5185 | 24.0564 | 24.8738 | 51.1062 | 21.8214
LC08 | 6.44 | 6.602 | 21.0155 | 72.3845 | 27.2724
LC08 | 5.77 | 6.5761 | 20.7957 | 72.6043 | 27.2724
LC08 | 5.76 | 6.6111 | 20.703 | 72.697 | 27.2414
LC09 | 6.13 | 5.3973 | 21.6242 | 72.9458 | 27.3625
LC09 | 6.15 | 5.3585 | 21.5221 | 73.0479 | 27.3258
LC09 | 5.99 | 5.3662 | 21.6463 | 72.9237 | 27.3218
LC10 | 5.37 | 1.2393 | 14.6198 | 84.0402 | 30.9047
LC10 | 4.6 | 1.2772 | 14.9244 | 83.7356 | 31.0557
LC10 | 4.41 | 1.2045 | 14.6135 | 84.0465 | 30.8587
LC11 | 5.52 | 2.257 | 12.2061 | 85.5439 | 31.0272
LC11 | 5.32 | 2.1528 | 12.2213 | 85.5287 | 30.9872
LC11 | 5.7 | 2.2378 | 12.0883 | 85.6617 | 30.9492
LC12 | 3.58 | 11.6627 | 27.4253 | 60.8747 | 25.2762
LC12 | 3.63 | 11.7544 | 27.2599 | 60.5451 | 25.373
LC12 | 3.29 | 11.6869 | 27.532 | 60.768 | 25.2094
LC13 | 11.21 | 14.1866 | 18.9873 | 66.8727 | 24.1575
LC13 | 11.24 | 14.1821 | 19.0239 | 66.8361 | 24.1565
LC13 | 12.54 | 14.267 | 19.0483 | 66.8117 | 24.1236
LC14 | 4.4571 | 0.24018 | 14.1786 | 85.5914 | 31.2302
LC14 | 4.2671 | 0.22845 | 13.5969 | 86.1731 | 31.2949
LC14 | 4.9841 | 0.20719 | 13.5616 | 86.2084 | 31.2969
LC15 | 3.47 | 3.17 | 13.79 | 82.78 | 30.9092
LC15 | 3.33 | 3.14 | 13.56 | 83.01 | 30.9073
LC15 | 3.35 | 3.03 | 13.45 | 83.12 | 30.7208

## Size
Sample | Ultra fines | Fine dust | Small blocks | Medium blocks | Big blocks
B01 | 0.62549 | 0 | 0 | 99.3745 | 0
B01 | 0.64205 | 0.16051 | 0 | 99.1172 | 0.080257
B01 | 0.8793 | 0 | 0.23981 | 98.8809 | 0
B02 | 3.7694 | 1.9217 | 3.0303 | 91.2047 | 0.07391
B02 | 2.1723 | 0.94135 | 1.4482 | 95.4381 | 0
B02 | 1.8978 | 0.65693 | 1.3869 | 96.0584 | 0
B03 | 2.9474 | 1.4035 | 2.1053 | 93.5439 | 0
B03 | 1.9663 | 0.8427 | 1.6152 | 95.5758 | 0
B03 | 2.5 | 1.1111 | 1.9444 | 94.4444 | 0
B04 | 2.1239 | 0.26549 | 0.35398 | 97.2566 | 0
B04 | 1.5177 | 0.25295 | 0.33727 | 97.8921 | 0
B04 | 1.4757 | 0.086806 | 0.086806 | 98.3507 | 0
B05 | 1.0425 | 0 | 0.32077 | 98.6367 | 0
B05 | 1.5067 | 0.079302 | 0.47581 | 97.9381 | 0
B05 | 1.4008 | 0 | 0.077821 | 98.5214 | 0
B06 | 1.4343 | 0 | 0 | 98.5657 | 0
B06 | 1.0771 | 0 | 0 | 98.9229 | 0
B06 | 0.70367 | 0 | 0.078186 | 99.2181 | 0
B07 | 1.7725 | 0.29542 | 0.51699 | 97.4151 | 0
B07 | 1.476 | 0.4428 | 2.4354 | 95.6458 | 0
B07 | 2.0979 | 1.3209 | 5.7498 | 90.8314 | 0
B08 | 0.66477 | 0.094967 | 0 | 99.1453 | 0.094967
B08 | 0.96246 | 0 | 0.19249 | 98.845 | 0
B08 | 1.4045 | 0.37453 | 0.74906 | 97.4719 | 0
LC01 | 1.804 | 0.30066 | 11.0042 | 81.4191 | 5.472
LC01 | 2.0635 | 0.42328 | 6.1905 | 91.2698 | 0.05291
LC01 | 1.7606 | 0.35211 | 10.3286 | 81.5141 | 6.0446
LC02 | 3.1852 | 0.33529 | 10.8131 | 85.5826 | 0.083822
LC02 | 3.2743 | 0.35398 | 8.3186 | 86.1947 | 1.8584
LC02 | 3.2598 | 0.47939 | 8.3413 | 79.2905 | 8.629
LC03 | 1.9267 | 0.2486 | 0.3729 | 97.3897 | 0.06215
LC03 | 1.614 | 0.20175 | 0.47075 | 78.2784 | 19.4351
LC03 | 1.8228 | 0.18856 | 0.43997 | 97.4859 | 0.062854
LC04 | 3.7383 | 0.31153 | 1.4538 | 79.1277 | 15.3686
LC04 | 3.8159 | 0.3367 | 1.2346 | 86.4198 | 8.193
LC04 | 3.6342 | 0.3517 | 1.0551 | 86.9871 | 7.9719
LC05 | 4.034 | 0.84926 | 6.3694 | 88.6412 | 0.10616
LC05 | 3.8106 | 0.69284 | 6.582 | 88.7991 | 0.11547
LC05 | 3.9235 | 0.80483 | 8.6519 | 86.5191 | 0.1006
LC06 | 4.3562 | 1.0649 | 10.3582 | 81.8006 | 2.4201
LC06 | 4.8193 | 1.1044 | 13.9558 | 77.9116 | 2.2088
LC06 | 4.7917 | 1.1458 | 18.8542 | 75.1042 | 0.10417
LC07 | 2.2606 | 0.5354 | 1.7252 | 76.6211 | 18.8578
LC07 | 2.6738 | 0.47534 | 1.3072 | 89.8396 | 5.7041
LC07 | 2.2906 | 0.39267 | 0.85079 | 93.4555 | 3.0105
LC08 | 1.7715 | 0.42761 | 2.5046 | 83.3232 | 11.9731
LC08 | 2.135 | 0.51933 | 4.0392 | 86.0935 | 7.2129
LC08 | 2.5783 | 0.55249 | 4.5427 | 86.0037 | 6.3229
LC09 | 1.7715 | 0.42761 | 2.5046 | 83.3232 | 11.9731
LC09 | 1.8041 | 0.32216 | 0.7732 | 69.9742 | 27.1263
LC09 | 1.7578 | 0.39062 | 1.1068 | 73.8932 | 22.8516
LC10 | 3.5233 | 0.62176 | 1.5544 | 81.0363 | 13.2642
LC10 | 3.3366 | 0.78508 | 1.6683 | 75.4661 | 18.7439
LC10 | 3.2513 | 0.52724 | 2.6362 | 69.0685 | 24.5167
LC11 | 2.9235 | 0.25795 | 6.7068 | 79.6217 | 10.4901
LC11 | 2.8958 | 0.3861 | 1.7375 | 92.6641 | 2.3166
LC11 | 3.5153 | 0.46253 | 2.1277 | 93.8945 | 0
LC12 | 1.9268 | 0.38536 | 1.4933 | 93.1118 | 3.0829
LC12 | 1.5196 | 0.2451 | 1.0784 | 74.3627 | 22.7941
LC12 | 1.5408 | 0.29821 | 1.4911 | 69.2346 | 27.4354
LC13 | 2.6379 | 0.15987 | 73.1415 | 19.5044 | 4.5564
LC13 | 2.2727 | 0.32468 | 66.9643 | 30.4383 | 0
LC13 | 1.7959 | 0.32653 | 71.4286 | 16 | 10.449
LC14 | 5.0811 | 1.2973 | 15.2432 | 78.3784 | 0
LC14 | 6 | 2 | 22.875 | 69.125 | 0
LC14 | 5.6533 | 3.7688 | 27.2613 | 63.3166 | 0
LC15 | 7.0157 | 0.8377 | 5.1309 | 87.0157 | 0
LC15 | 6.8648 | 0.92213 | 6.6598 | 85.5533 | 0
LC15 | 7.0499 | 0.97614 | 14.3167 | 77.6573 | 0

## Performance
Sample | Loss | Residues | Ash <2cm | Non combusted | BR | Ember | Fume
CB01 | 67.6 | 32.4 | 3.8667 | 28.5333 | 8.45 | 471.6488 | 50.1736
CB01 | 68.2243 | 31.7757 | 3.8718 | 27.9039 | 8.5167 | 505.262 | 47.876
CB01 | 68.7583 | 31.2417 | 4.9399 | 26.3017 | 8.5833 | 491.9488 | 48.1405
CB02 | 61.8611 | 38.1389 | 10.3539 | 27.7851 | 7.8667 | 426.0901 | 41.9669
CB02 | 61.631 | 38.369 | 8.2888 | 30.0802 | 7.6833 | 403.5463 | 42.7851
CB02 | 67.2848 | 32.7152 | 11.7881 | 20.9272 | 8.4667 | 427.7793 | 43.6942
CB03 | 75.266 | 24.734 | 9.7074 | 15.0266 | 9.4333 | 398.8669 | 42.7107
CB03 | 73.6352 | 26.3648 | 6.5246 | 19.8402 | 9.2167 | 368.1298 | 44.719
CB03 | 76.2467 | 23.7533 | 8.7927 | 14.9606 | 9.6833 | 361.6107 | 44.0744
CB04 | 45.8869 | 54.1131 | 6.8123 | 47.3008 | 5.95 | 400.4719 | 34.4463
CB04 | 53.0997 | 46.9003 | 13.4771 | 33.4232 | 6.5667 | 414.319 | 38.3306
CB04 | 56.9519 | 43.0481 | 13.7701 | 29.2781 | 7.1 | 466.0826 | 38.686
CB05 | 45.7627 | 54.2373 | 7.9531 | 46.2842 | 5.85 | 338.1331 | 38.4298
CB05 | 46.6578 | 53.3422 | 8.1551 | 45.1872 | 5.8167 | 370.895 | 38.2066
CB05 | 48.545 | 51.455 | 8.9947 | 42.4603 | 6.1167 | 397.4686 | 36.8678
CB06 | 67.0213 | 32.9787 | 5.3191 | 27.6596 | 8.4 | 375.8116 | 41.3884
CB06 | 65.098 | 34.902 | 7.3203 | 27.5817 | 8.3 | 350.2959 | 37.5868
CB06 | 67.1582 | 32.8418 | 7.3727 | 25.4692 | 8.35 | 355.381 | 43.9752
CB07 | 66.891 | 33.109 | 8.21 | 24.8991 | 8.2833 | 444.6281 | 43.3471
CB07 | 64.9664 | 35.0336 | 6.9799 | 28.0537 | 8.0667 | 430.4 | 43.1736
CB07 | 67.9947 | 32.0053 | 8.4993 | 23.506 | 8.5333 | 433.0545 | 45.6942
CB08 | 44.2159 | 55.7841 | 11.1825 | 44.6015 | 5.7333 | 434.0843 | 36.314
CB08 | 36.4238 | 63.5762 | 8.6093 | 54.9669 | 4.5833 | 439.4753 | 28.6694
CB08 | 34 | 66 | 4.1333 | 61.8667 | 4.25 | 446.795 | 28.7355
LC01 | 82.7128 | 17.2872 | 7.9787 | 9.3085 | 10.3667 | 459.3818 | 53.0331
LC01 | 82.2751 | 17.7249 | 13.3598 | 4.3651 | 10.3667 | 464.9 | 48.8678
LC01 | 81.383 | 18.617 | 13.2979 | 5.3191 | 10.2 | 416.238 | 50.1074
LC02 | 90.7877 | 9.2123 | 7.7437 | 1.4686 | 11.3333 | 404.7992 | 58.2893
LC02 | 85.1406 | 14.8594 | 12.9853 | 1.8742 | 10.6 | 450.657 | 54.2562
LC02 | 86.7725 | 13.2275 | 12.3016 | 0.92593 | 10.9333 | 423.5033 | 52.0992
LC03 | 67.6781 | 32.3219 | 4.7493 | 27.5726 | 8.55 | 438.6562 | 46.1901
LC03 | 75.133 | 24.867 | 9.4415 | 15.4255 | 9.4167 | 491.862 | 50.8512
LC03 | 58.543 | 41.457 | 3.4437 | 38.0132 | 7.3667 | 469.1893 | 41.2066
LC04 | 90 | 10 | 5.4667 | 4.5333 | 11.25 | 603.8025 | 63.8182
LC04 | 89.4244 | 10.5756 | 5.8902 | 4.6854 | 11.1333 | 607.1934 | 61.9669
LC04 | 89.0212 | 10.9788 | 6.2169 | 4.7619 | 11.2167 | 610.5843 | 65.1074
LC05 | 91.8231 | 8.1769 | 8.1769 | 0 | 12.2333 | 422.9092 | 63.5124
LC05 | 91.5888 | 8.4112 | 6.8091 | 1.6021 | 11.4333 | 459.2413 | 59.4959
LC05 | 89.9733 | 10.0267 | 8.4225 | 1.6043 | 11.2167 | 427.8645 | 57.6364
LC06 | 91.4553 | 8.5447 | 8.1442 | 0.40053 | 11.4167 | 552.1157 | 53.6612
LC06 | 88.755 | 11.245 | 7.095 | 4.1499 | 11.05 | 521.2579 | 58.0909
LC06 | 92.3695 | 7.6305 | 4.8193 | 2.8112 | 11.5 | 604.9612 | 62.2314
LC07 | 76.6887 | 23.3113 | 4.2384 | 19.0728 | 9.65 | 450.4645 | 53.9008
LC07 | 69.5883 | 30.4117 | 8.8977 | 21.5139 | 8.7333 | 409.2455 | 52.0661
LC07 | 83.2 | 16.8 | 8.9333 | 7.8667 | 10.4 | 416.4099 | 54.876
LC08 | 86.2667 | 13.7333 | 5.3333 | 8.4 | 10.7833 | 440.6074 | 55.9669
LC08 | 85.7143 | 14.2857 | 10.8466 | 3.4392 | 10.8 | 458.3727 | 55.2562
LC08 | 84.7797 | 15.2203 | 10.4139 | 4.8064 | 10.5833 | 473.7901 | 50.5289
LC09 | 83.3333 | 16.6667 | 4.1005 | 12.5661 | 10.5 | 571.8372 | 55.1488
LC09 | 73.7401 | 26.2599 | 4.1114 | 22.1485 | 9.2667 | 509.7843 | 51.6116
LC09 | 80.1068 | 19.8932 | 6.4085 | 13.4846 | 10 | 527.1818 | 51.9587
LC10 | 90.5207 | 9.4793 | 2.9372 | 6.5421 | 11.3 | 446.5521 | 60.562
LC10 | 77.822 | 22.178 | 2.9216 | 19.2563 | 9.7667 | 500.762 | 52.2231
LC10 | 79.1501 | 20.8499 | 3.0544 | 17.7955 | 9.9333 | 483.6471 | 51.6612
LC11 | 88.0697 | 11.9303 | 6.8365 | 5.0938 | 10.95 | 491.3165 | 59.3388
LC11 | 88.7417 | 11.2583 | 9.404 | 1.8543 | 11.1667 | 508.1025 | 54.7107
LC11 | 89.8802 | 10.1198 | 6.9241 | 3.1957 | 11.25 | 499.7095 | 56.0413
LC12 | 73.8502 | 26.1498 | 5.3876 | 20.7622 | 9.3667 | 463.476 | 50.3471
LC12 | 75.5644 | 24.4356 | 8.1009 | 16.3347 | 9.4833 | 470.3603 | 48.3388
LC12 | 64.8613 | 35.1387 | 9.247 | 25.8917 | 8.1833 | 469.8727 | 50.5785
LC13 | 76.2155 | 23.7845 | 18.134 | 5.6505 | 9.6667 | 352.7446 | 47.843
LC13 | 71.8291 | 28.1709 | 23.765 | 4.4059 | 8.9667 | 404.5521 | 49.9752
LC13 | 68.5829 | 31.4171 | 27.2727 | 4.1444 | 8.55 | 349.4446 | 42.5041
LC14 | 82.9561 | 17.0439 | 8.3888 | 8.6551 | 10.3833 | 549.4694 | 58.6529
LC14 | 83.8667 | 16.1333 | 8 | 8.1333 | 10.4833 | 513.6942 | 60.5785
LC14 | 80.7437 | 19.2563 | 11.5538 | 7.7025 | 10.1333 | 561.1603 | 54.2314
LC15 | 90.4826 | 9.5174 | 5.8981 | 3.6193 | 11.25 | 584.8248 | 60.1488
LC15 | 89.418 | 10.582 | 8.0688 | 2.5132 | 11.2667 | 597.6785 | 64.6033
LC15 | 90.2667 | 9.7333 | 6.5333 | 3.2 | 11.2833 | 504.638 | 60.0496

## Density
Sample | Density
B01 | 933.4
B01 | 979
B01 | 719
B01 | 767.5
B01 | 717.4
B01 | 825.1
B01 | 782.6
B01 | 762.2
B01 | 829.3
B01 | 877.3
B02 | 976.8
B02 | 966.3
B02 | 921.1
B02 | 954.9
B02 | 956
B02 | 981.2
B02 | 799.4
B02 | 816.4
B02 | 758.5
B02 | 884.4
B03 | 836.9
B03 | 811.7
B03 | 913.1
B03 | 816.6
B03 | 901.3
B03 | 955.1
B03 | 957
B03 | 881.5
B03 | 988.6
B03 | 887.5
B04 | 714.9
B04 | 856.1
B04 | 849.5
B04 | 831.9
B04 | 869.5
B04 | 825.9
B04 | 764.3
B04 | 685.7
B04 | 740.5
B04 | 743.2
B05 | 1102.9
B05 | 1284.6
B05 | 1123.1
B05 | 1223.8
B05 | 1195.2
B05 | 1173.1
B05 | 1162.1
B05 | 1057.2
B05 | 1246.8
B05 | 1133.6
B06 | 756.9
B06 | 798.5
B06 | 882.9
B06 | 816.5
B06 | 795.9
B06 | 722.7
B06 | 767
B06 | 759.8
B06 | 797.3
B06 | 784.5
B07 | 958.7
B07 | 859.1
B07 | 952.4
B07 | 844.7
B07 | 802.8
B07 | 895.4
B07 | 783.9
B07 | 732.8
B07 | 769
B07 | 736.6
B08 | 958.7
B08 | 859.1
B08 | 952.4
B08 | 844.7
B08 | 802.7
B08 | 895.4
B08 | 783.9
B08 | 732.8
B08 | 769
B08 | 736.6
LC01 | 512.6
LC01 | 768.5
LC01 | 535.8
LC01 | 473.3
LC01 | 870.3
LC01 | 586.4
LC01 | 593.6
LC01 | 489.7
LC01 | 510
LC01 | 464.4
LC02 | 340.2
LC02 | 427.7
LC02 | 384.1
LC02 | 320
LC02 | 386.4
LC02 | 494.6
LC02 | 427.5
LC02 | 348.4
LC02 | 254.2
LC02 | 512.4
LC03 | 658.8
LC03 | 659.5
LC03 | 567.6
LC03 | 572.9
LC03 | 546
LC03 | 630.5
LC03 | 614.8
LC03 | 618.4
LC03 | 707.1
LC03 | 538
LC04 | 363.2
LC04 | 394.9
LC04 | 345.8
LC04 | 346.8
LC04 | 349.3
LC04 | 339.4
LC04 | 324.3
LC04 | 387
LC04 | 335.6
LC04 | 337.4
LC05 | 483.5
LC05 | 374.9
LC05 | 248.3
LC05 | 320.7
LC05 | 342.1
LC05 | 391.1
LC05 | 375.6
LC05 | 360.9
LC05 | 387.9
LC05 | 348.2
LC06 | 444.7
LC06 | 379.2
LC06 | 340.2
LC06 | 397.3
LC06 | 391.7
LC06 | 321.3
LC06 | 321.7
LC06 | 509.9
LC06 | 365.1
LC06 | 328.2
LC07 | 582.1
LC07 | 535.9
LC07 | 542.5
LC07 | 488.2
LC07 | 426.7
LC07 | 564.5
LC07 | 484.9
LC07 | 542.8
LC07 | 457.7
LC07 | 499.2
LC08 | 511.2
LC08 | 428.5
LC08 | 557
LC08 | 613.4
LC08 | 752.9
LC08 | 515.6
LC08 | 527.4
LC08 | 555.5
LC08 | 572.3
LC08 | 563.8
LC09 | 650.5
LC09 | 613.9
LC09 | 574.9
LC09 | 637.3
LC09 | 681.5
LC09 | 658.4
LC09 | 579.8
LC09 | 572.9
LC09 | 582.2
LC09 | 575.3
LC10 | 423.8
LC10 | 523.2
LC10 | 367.5
LC10 | 542.8
LC10 | 346.3
LC10 | 389.9
LC10 | 322.7
LC10 | 465.5
LC10 | 401
LC10 | 323.5
LC11 | 596.6
LC11 | 375.3
LC11 | 457.7
LC11 | 446.4
LC11 | 367.7
LC11 | 475.7
LC11 | 367.4
LC11 | 350.5
LC11 | 264.2
LC11 | 490.1
LC12 | 631.3
LC12 | 803.5
LC12 | 707.8
LC12 | 646.2
LC12 | 728.2
LC12 | 777.3
LC12 | 777.7
LC12 | 644.4
LC12 | 762.5
LC12 | 614.6
LC13 | 535.5
LC13 | 443.7
LC13 | 352
LC13 | 488.1
LC13 | 302.5
LC13 | 373.2
LC13 | 485.8
LC13 | 545.7
LC13 | 377
LC13 | 382.4
LC14 | 215.9
LC14 | 295
LC14 | 311.2
LC14 | 326.5
LC14 | 293
LC14 | 279.8
LC14 | 240.3
LC14 | 275.3
LC14 | 245.3
LC14 | 258.2
LC15 | 384.2
LC15 | 389.3
LC15 | 379.2
LC15 | 370
LC15 | 362.6
LC15 | 321.1
LC15 | 336.4
LC15 | 335.2
LC15 | 398.1
LC15 | 398.4