## Data
Formulation | Size (cm) | Strength | Effective | Average | Sd
JSC-LMS_Sod,Al_1 (Nor-60 °C) | 1.45 | 17.77 | 18.38276 | 19.6187 | 1.804948 |  | JSC-LMS_Sod,Al(60 °C)
JSC-LMS_Sod,Al_2 (Nor-60 °C) | 1.44 | 18.032 | 18.78333 |  |  |  | Norm | Dry
JSC-LMS_Sod,Al_3 (Nor-60 °C) | 1.45 | 20.967 | 21.69 |  |  | Li/So | 0.3
JSC-LMS_Sod,Al_1 (Dry-60 °C) | 1.45 | 13.959 | 14.44034 | 14.39666 | 0.2310601 | JSC | 10,5 g
JSC-LMS_Sod,Al_2 (Dry-60 °C) | 1.44 | 13.581 | 14.146875 |  |  | LMS | 7g
JSC-LMS_Sod,Al_3 (Dry-60 °C) | 1.45 | 14.116 | 14.60276 |  |  | Curing | Cured 24 hours in the oven (60 °C), kept at ambient temperature 6days, demolded and kept another 7 days until the day of compressive strength tests
JSC-LMS_Sod,Al_1 (Norm-Amb) | 1.46 | 6.252 | 6.423288 | 3.905472 | 2.617275
JSC-LMS_Sod,Al_2 (Norm-Amb) | 1.46 | 3.985 | 4.094178
JSC-LMS_Sod,Al_3 (Norm-Amb) | 1.43 | 1.143 | 1.198951
JSC-LMS_Sod,Alum_1 (Dry-Amb) | 1.45 | 7.072 | 7.315862 | 7.315862
JSC-LMS_Sod,Al(Amb)-Luca
[7 empty] | Norm | Dry
[6 empty] | Li/So | 0.3
[6 empty] | JSC | 10,5 g
[6 empty] | LMS | 7g
[6 empty] | Curing | kept at ambient temperature 7days, demolded and kept another 7 days until the day of compressive strength tests
Standard | 1.5
Alkali-Activator
[6 empty] | pH | 13.67
[6 empty] | NaOH | 0,03 g
[6 empty] | H2O | 4,22 g
[6 empty] | Sodium_Aluminate | 1 g

## Chart
Raw materials | JSC+LMS
Activator | Sodium aluminate + Sodium hydroxyde |  |  | JSC-LMS_Sod,Al(60 °C)
|  |  |  | Norm | Dry
|  |  | Li/So | 0.3
|  |  | JSC | 10,5 g
|  |  | LMS | 7g
|  |  | Curing | Cured 24 hours in the oven (60 °C), kept at ambient temperature 6days, demolded and kept another 7 days until the day of compressive strength tests
Formulation | Compressive_Strenght_(Mpa) | Sd
(Nor-60 °C) | 19.6187 | 1.804948
(Dry-60 °C) | 14.39666 | 0.2310601
(Nor-Amb) | 3.905472 | 2.617275
(Dry-Amb) | 7.315862 |  |  | JSC-LMS_Sod,Al(Amb)-Luca
|  |  |  | Norm | Dry
|  |  | Li/So | 0.3
|  |  | JSC | 10,5 g
|  |  | LMS | 7g
|  |  | Curing | kept at ambient temperature 7days, demolded and kept another 7 days until the day of compressive strength tests
Alkali-Activator
|  |  | pH | 13.67
|  |  | NaOH | 0,03 g
|  |  | H2O | 4,22 g
|  |  | Sodium_Aluminate | 1 g