## Comp
Formulation | Compressive strenth | Average | Opt_1 |  | Opt_2 |  | Opt_3
Opt_1 | 33.78261 | 34.20077 | Factor | Value | Factor | Value | Factor | Value
Opt_1 | 33.30882 |  | SiO2/Na2O ratio | 1.4 | SiO2/Na2O ratio | 1.5 | SiO2/Na2O ratio | 1.6
Opt_1 | 35.51087 |  | Li/So ratio | 0.41 | Li/So ratio | 0.41 | Li/So ratio | 0.4
Opt_2 | 32.98872 | 31.14139 | Metakaolin % | 12 | Metakaolin % | 8.5 | Metakaolin % | 5
Opt_2 | 29.56522 |  | Curing temperature | 20 | Curing temperature | 20 | Curing temperature | 20
Opt_2 | 30.87023 |  | Responses |  | Responses |  | Responses
Opt_3 | 11.42222 | 13.8007 | Compressive strength | 29.7909 | Compressive strength | 19.7673 | Compressive strength | 9.6962543
Opt_3 | 14.32721 |  | Yield stress | 15.2489 | Yield stress | 27.5995 | Yield stress | 34.291
Opt_3 | 15.65267
|  |  | Exp_Compressive strength | 34.2 | Exp_Compressive strength | 31.14 | Exp_Compressive strength | 13.8
|  |  | DoE_Compressive strength | 29.7909 | DoE_Compressive strength | 19.7673 | DoE_Compressive strength | 9.6962543
|  |  | Residual | 4.4091 | Residual | 11.3727 | Residual | 4.1037457