## Table S4 - oxides description
Table S4. Hematite and Mn-oxides description
Site | Sample | Field information | Sub-sample | Description | Fraction |  | Cristallite morphologies and size |  |  | Minimum Tc* | Maximum Tc*
[5 empty] | Fe (%) | Mn (%) | Morphology | Width | Extention | °C | °C
Bajo La Leona | DES19#12 | Metric vein, with N136-8WN orientation | A-1 | Well crystallized sample in the vein | 30 | 70 | Plate | 0.001 - 0.1 µm | 0.1 – 1 µm
|  |  | A-2 |  | 50 | 50
|  |  | B | Vein sample with tectonic striae | 30 | 70 | Plate, euhedral, filon | 0.01 – 0.1 µm | 0.1 – 1 µm
2-7 µm
|  |  | C1 | Botryoidal sample | < 10 | > 90 | Plate, | ~0.01 µm | 0.1 – 5 µm | 22
|  |  | C2 |  |  |  | Euhedral (rare) | 1-10 µm |  | 78 | 113
| DES19#13 |  | A | Abandoned copper mine | > 95 | < 5 | Stacked plates | 0.1 – 1 µm | 1 µm – 1 cm | 99 | 132
El Pinguino | DES19#16 |  | A | Copper oxide, hematite and chalcopyrite mineralization. | 100 | 0 | Euhedral (botryoidal), amorphous matrix | 1 µm | 1 – 10 µm | 132
|  |  | C | Nearby weathering goethite sample | 100 | 0 | Matrix, spicule. euhedral | 0.1 – 1 µm | 0.1 – 5 µm | 99 | 132
| DES19#17 | Large hundred of meters, metric vein N130/100-66°E | B1-m | Vein, central part, matrix | 60 | 40 | Plate, grains | 0.1 – 1 µm | 5 – 10 µm
|  |  | B1-b | Vein, central part, botryoidal | < 10 | > 90 | Needle and matrix | 0.01 – 1 µm | < 10 µm | 22 | 78
|  |  | B1-s | Vein, central part, specularite | 0 | 100 | Euhedral | 1 – 25 µm | ∞ | 115 | 133
|  |  | B2-m | Vein, intermediate part, matrix | < 10 | > 90 | Euhedral | 0.1 – 1 µm | 1 – 2 µm | 48 | 78
|  |  | B2-s | Vein, intermediate part, specularite | < 20 | > 80 | Needle | 0.1 – 2 µm | 1 – 100 µm
|  |  | B3-m | Vein, eastern edge of the vein, matrix | < 5 | > 95 | Matrix, spicule, grains | 0.001 – 1 µm | 0.1 – 1 µm | 0 | 78
|  |  | B3-b | Vein, eastern edge of the vein, botryoidal | 0 | 100 | Needle | 0.1 – 10 µm | ∞ | 48 | 115
Cerro Vanguardia | DES19#20 | N40° metric vein |  | Massif sample surronded by clay | 100 | 0 | Plate, euhedral | 0.100 – 0.500 µm | 1 µm | 72 | 91
[8 empty] | 2 – 10 µm | 2 – 10 µm | 143 | 171
| DES19#21 | Intercalating hematite with CVBL |  | Intercalation with clays | 50 | 50 | Plate, euhedral | 0.001 – 1 µm | 0.1 – 1 µm
[8 empty] | 1 - 5 µm | 5 – 25 µm
| DES19#23 | Massif sample at 100 m from #21 |  | Massif sample | 0 | 100 | Needles | 1 – 10 µm | ∞ | 78 | 115
La Josefina | DES19#26 | Hematite filing in the tectonic gauge | A | Specularite hematite + quartz | 100 | 0 | Plate | 2 – 10 µm | ∞ | 143 | 171
| DES19#27 | Sedimentary sinter in the northern part of the mine |  | Intercalation of hematite with quartz level | 100 | 0 | Matrix, needles | 0.1 – 10 µm | ∞ | 99 | 171
* Calculated using Dodson (1973) formula of an plate and using Farley (2018) and Reiners et al. (2014) He diffusion coefficient