## Proximate
Sample ID | Moisture content (%) | Ash content (%) | Volatile matter (%) | Fixed carbon (%) | Bulk density (kg/m3)
20SL-1 | 4.734809 | 2.088792 | 23.55824 | 74.35296 | 252.1038
20SL-1 | 5.337116 | 2.03861 | 23.48518 | 74.47621 | 241.6252
20SL-1 | 4.433578 | 2.065255 | 23.75987 | 74.17487 | 231.5107
20SL-2 | 5.266646 | 2.382137 | 27.03498 | 70.58289 | 261.757
20SL-2 | 5.231409 | 2.368072 | 26.81654 | 70.81539 | 267.8591
20SL-2 | 5.27381 | 2.312425 | 27.08094 | 70.60664 | 264.8081
20SL-3 | 4.138831 | 1.469039 | 23.01782 | 75.51314 | 215.2068
20SL-3 | 3.892152 | 1.422946 | 22.86643 | 75.71063 | 221.9893
20SL-3 | 4.071982 | 1.406602 | 22.61153 | 75.98187 | 218.598
20SL-4 | 5.962799 | 2.812387 | 19.07245 | 78.11516 | 195.3336
20SL-4 | 5.889859 | 2.778221 | 19 | 78.22178 | 206.1096
20SL-4 | 5.569309 | 2.814246 | 18.91239 | 78.27337 | 200.7216
20SL-5 | 4.782588 | 4.556526 | 28.45088 | 66.99259 | 361.1236
20SL-5 | 4.489731 | 4.359337 | 28.58992 | 67.05074 | 372.3624
20SL-5 | 4.777613 | 4.490329 | 28.73599 | 66.77368 | 366.743
20SL-6 | 4.98514 | 2.396722 | 20.00418 | 77.5991 | 222.2792
20SL-6 | 5.27033 | 2.410416 | 19.8817 | 77.70789 | 230.3863
20SL-6 | 5.476453 | 2.384313 | 20.19868 | 77.41701 | 226.3328
20SL-7 | 5.514149 | 3.917171 | 20.63474 | 75.44809 | 303.6705
20SL-7 | 6.498939 | 3.920344 | 20.2306 | 75.84906 | 310.1862
20SL-7 | 6.334449 | 3.917566 | 20.576 | 75.50643 | 306.9283
20SL-8 | 4.75641 | 3.475707 | 23.73476 | 72.78953 | 338.5395
20SL-8 | 4.470445 | 3.481546 | 23.54196 | 72.97649 | 347.4152
20SL-8 | 4.67127 | 3.445413 | 23.69626 | 72.85833 | 342.9773
20SL-9 | 5.589264 | 2.749482 | 13.836 | 83.41452 | 199.5189
20SL-9 | 5.389954 | 2.806992 | 13.60742 | 83.58558 | 227.0832
20SL-9 | 5.109438 | 2.742324 | 14.05979 | 83.19789 | 213.3011
20SL-10 | 4.365221 | 1.924955 | 13.43042 | 84.64462 | 214.5898
20SL-10 | 4.3155 | 1.910562 | 13.46405 | 84.62539 | 211.4077
20SL-10 | 4.364072 | 1.936407 | 13.46274 | 84.60086 | 212.9988
20SL-11 | 3.565178 | 2.313268 | 19.54361 | 78.14312 | 227.7166
20SL-11 | 4.169166 | 2.344186 | 19.44389 | 78.21192 | 225.4119
20SL-11 | 3.395193 | 2.360388 | 19.62784 | 78.01177 | 226.5643

## BD
Sample ID | Bulk density (kg/m3)
20SL-1 | 252.1038
20SL-1 | 241.6252
20SL-2 | 261.757
20SL-2 | 267.8591
20SL-3 | 215.2068
20SL-3 | 221.9893
20SL-4 | 195.3336
20SL-4 | 206.1096
20SL-5 | 361.1236
20SL-5 | 372.3624
20SL-6 | 222.2792
20SL-6 | 230.3863
20SL-7 | 303.6705
20SL-7 | 310.1862
20SL-8 | 338.5395
20SL-8 | 347.4152
20SL-9 | 199.5189
20SL-9 | 227.0832
20SL-10 | 214.5898
20SL-10 | 211.4077
20SL-11 | 227.7166
20SL-11 | 225.4119

## Size
Sample | ID | ˃ 150 mm | 80-150 mm | 20-80 mm | 10-20 mm | < 10 mm | < 20 mm | > 20 mm | > 80 mm
20SL-3 | 20SL-1 | 0 | 5.324416 | 59.60563 | 20.50798 | 14.56197 | 35.06995 | 64.93005 | 5.324416
20SL-4 | 20SL-2 | 0 | 5.541899 | 56.74724 | 19.57048 | 18.14038 | 37.71086 | 62.28914 | 5.541899
20SL-1 | 20SL-3 | 0 | 0 | 77.36251 | 18.59824 | 4.039253 | 22.63749 | 77.36251 | 0
20SL-2 | 20SL-4 | 0 | 3.717446 | 72.28458 | 18.9476 | 5.050376 | 23.99797 | 76.00203 | 3.717446
20SL-6 | 20SL-5 | 0 | 2.370823 | 83.99486 | 9.468011 | 4.16631 | 13.63432 | 86.36568 | 2.370823
20SL-5 | 20SL-6 | 0 | 0 | 70.599 | 25.95243 | 3.448569 | 29.401 | 70.599 | 0
20SL-7 | 20SL-7 | 0 | 0 | 70.43814 | 23.62746 | 5.93439 | 29.56186 | 70.43814 | 0
20SL-8 | 20SL-8 | 0 | 0 | 81.34045 | 14.38825 | 4.271299 | 18.65955 | 81.34045 | 0
20SL-9 | 20SL-9 | 0 | 0 | 53.05557 | 23.63871 | 23.30571 | 46.94443 | 53.05557 | 0
20SL-10 | 20SL-10 | 0 | 0 | 50.05137 | 43.41259 | 6.536043 | 49.94863 | 50.05137 | 0
20SL-11 | 20SL-11 | 0 | 2.202445 | 79.67865 | 13.83254 | 4.286373 | 18.11891 | 81.88109 | 2.202445

## Weight
Sample ID | Full bag (kg) | Bag weight (kg) | Charcoal weight (kg) | Declared weight (kg)
20SL-1 | 2.9529 | 0.042725 | 2.910175 | 3
20SL-2 | 2.882295 | 0.08184 | 2.800455 | 3
20SL-3 | 5.085 | 0.1183 | 4.9667 | 5
20SL-4 | 2.63581 | 0.06814 | 2.56767 | 2.5
20SL-5 | 2.81424 | 0.060915 | 2.753325 | 3
20SL-6 | 3.04574 | 0.07081 | 2.97493 | 3
20SL-7 | 2.55269 | 0.07743 | 2.47526 | 2.5
20SL-8 | 2.59879 | 0.06083 | 2.53796 | 2.5
20SL-9 | 2.906685 | 0.07573 | 2.830955 | 3
20SL-10 | 2.57365 | 0.070795 | 2.502855 | 2.5
20SL-11 | 2.99871 | 0.083485 | 2.915225 | 3