## Proximate
Sample ID | Moisture content (%) | Ash content (%) | Volatile matter (%) | Fixed carbon (%)
21-SL01 | 3.11 | 1.59 | 12.7496 | 85.6604
21-SL01 | 3.08 | 1.65 | 12.5127 | 85.8373
21-SL01 | 3.18 | 1.76 | 13.2805 | 84.9595
21-SL02 | 3.619156 | 2.258373 | 27.96858 | 69.77305
21-SL02 | 3.789642 | 1.99456 | 27.91133 | 70.09411
21-SL02 | 3.784654 | 2.100812 | 27.77318 | 70.12601
21-SL03 | 2.382434 | 1.517911 | 18.98825 | 79.49384
21-SL03 | 2.42749 | 1.512817 | 20.00415 | 78.48304
21-SL03 | 2.63579 | 1.500343 | 19.37248 | 79.12717
21-SL04 | 3.58 | 1.68 | 14.4025 | 83.9175
21-SL04 | 3.76 | 1.65 | 14.8649 | 83.4851
21-SL04 | 3.69 | 1.72 | 14.6256 | 83.6544
21-SL05 | 3.194009 | 4.176978 | 16.62212 | 79.2009
21-SL05 | 3.103122 | 4.213361 | 16.42055 | 79.36609
21-SL05 | 3.408241 | 4.166667 | 16.67508 | 79.15826
21-SL06 | 3.522379 | 4.736453 | 18.87417 | 76.38938
21-SL06 | 3.591869 | 4.637681 | 18.70861 | 76.65371
21-SL06 | 3.661119 | 4.597824 | 18.85894 | 76.54324
21-SL07 | 3.236469 | 2.238325 | 17.40044 | 80.36123
21-SL07 | 3.099586 | 2.218418 | 16.59534 | 81.18624
21-SL07 | 3.081438 | 2.229781 | 16.89354 | 80.87668
21-SL08 | 7.97 | 6.3 | 15.1165 | 78.5835
21-SL08 | 7.18 | 6.29 | 15.1713 | 78.5387
21-SL08 | 7.25 | 6.32 | 15.1689 | 78.5111
21-SL09 | 3.454692 | 2.705926 | 9.612125 | 87.68195
21-SL09 | 3.592201 | 2.643263 | 9.37412 | 87.98262
21-SL09 | 3.398428 | 2.623551 | 9.544579 | 87.83187
21-SL10 | 3.780403 | 6.981839 | 16.53862 | 76.47954
21-SL10 | 3.488429 | 7.006993 | 16.35615 | 76.63686
21-SL10 | 3.673494 | 6.962907 | 16.55581 | 76.48128
21-SL11 | 2.660143 | 5.221339 | 13.79134 | 80.98732
21-SL11 | 2.738037 | 5.333944 | 13.58931 | 81.07675
21-SL11 | 2.755437 | 5.178189 | 14.43256 | 80.38925

## BD
Sample | ID | Bulk density (kg/m3)
21-SL01 | 21-SL01 | 246.31
21-SL01 | 21-SL01 | 255.72
21-SL02 | 21-SL02 | 221.6705
21-SL02 | 21-SL02 | 224.4135
21-SL03 | 21-SL03 | 213.5354
21-SL03 | 21-SL03 | 224.8954
21-SL04 | 21-SL04 | 207.31
21-SL04 | 21-SL04 | 199.77
21-SL05 | 21-SL05 | 208.2026
21-SL05 | 21-SL05 | 216.1013
21-SL07 | 21-SL06 | 252.4127
21-SL07 | 21-SL06 | 244.7199
21-SL06 | 21-SL07 | 209.9679
21-SL06 | 21-SL07 | 203.2438
21-SL08 | 21-SL08 | 226.02
21-SL08 | 21-SL08 | 225.88
21-SL09 | 21-SL09 | 231.028
21-SL09 | 21-SL09 | 230.7191
21-SL10 | 21-SL10 | 313.556
21-SL10 | 21-SL10 | 300.8715
21-SL11 | 21-SL11 | 231.2051
21-SL11 | 21-SL11 | 225.6071

## Size
Sample ID | ˃ 150 mm | 80-150 mm | 20-80 mm | 10-20 mm | < 10 mm | < 20 mm | > 20 mm | > 80 mm
21-SL01 | 0 | 0 | 42.94 | 49.15 | 7.91 | 57.06 | 42.94 | 0
21-SL02 | 0 | 0 | 76.1507 | 14.40293 | 9.446368 | 23.8493 | 76.1507 | 0
21-SL03 | 0 | 0 | 69.28821 | 24.8009 | 5.910894 | 30.71179 | 69.28821 | 0
21-SL04 | 0 | 0 | 72.07 | 21.63 | 6.3 | 27.93 | 72.07 | 0
21-SL05 | 0 | 1.245352 | 71.51051 | 17.45955 | 9.784594 | 27.24414 | 72.75586 | 1.245352
21-SL06 | 0 | 0 | 49.14981 | 36.08587 | 14.76431 | 50.85019 | 49.14981 | 0
21-SL07 | 0 | 0 | 84.91279 | 10.94139 | 4.145815 | 15.08721 | 84.91279 | 0
21-SL08 | 0 | 0 | 70.12 | 22.68 | 7.2 | 29.88 | 70.12 | 0
21-SL09 | 0 | 0 | 53.75323 | 38.07014 | 8.176629 | 46.24677 | 53.75323 | 0
21-SL10 | 0 | 0 | 61.06223 | 36.2876 | 2.650172 | 38.93777 | 61.06223 | 0
21-SL11 | 0 | 9.110235 | 67.38417 | 10.75098 | 12.75462 | 23.50559 | 76.49441 | 9.110235

## Weight
Sample ID | Full bag (kg) | Bag weight (kg) | Charcoal weight (kg) | Declared weight (kg)
21-SL01 | 2.62 | 0.07 | 2.55 | 2.5
21-SL02 | 2.965425 | 0.07892 | 2.886505 | 3
21-SL03 | 5.01148 | 0.11741 | 4.89407 | 5
21-SL04 | 2.72 | 0.07 | 2.65 | 2.5
21-SL05 | 2.809995 | 0.078255 | 2.73174 | 3
21-SL06 | 3.06375 | 0.081175 | 2.982575 | 3
21-SL07 | 2.99505 | 0.07485 | 2.9202 | 3
21-SL08 | 2.96 | 0.07 | 2.89 | 3
21-SL09 | 2.95138 | 0.06815 | 2.88323 | 3
21-SL10 | 4.10835 | 0.10339 | 4.00496 | 4
21-SL11 | 2.892595 | 0.072415 | 2.82018 | 3