## Proximate
Sample ID | Moisture content (%) | Ash content (%) | Volatile matter (%) | Fixed carbon (%)
2024SI-01 | 4.70089 | 8.549354 | 19.83665 | 71.61399
2024SI-01 | 4.772337 | 8.477189 | 19.95497 | 71.56784
2024SI-01 | 4.721007 | 8.600613 | 20.31476 | 71.08462
2024SI-02 | 4.558797 | 1.619769 | 15.10903 | 83.2712
2024SI-02 | 4.522184 | 1.491914 | 15.20814 | 83.29995
2024SI-02 | 4.393017 | 1.393692 | 14.82485 | 83.78145
2024SI-03 | 4.085654 | 4.240794 | 17.3588 | 78.4004
2024SI-03 | 4.582891 | 4.483879 | 17.24207 | 78.27405
2024SI-03 | 3.949197 | 4.137788 | 17.43923 | 78.42298
2024SI-04 | 5.854606 | 6.824864 | 16.92081 | 76.25432
2024SI-04 | 5.915678 | 6.487508 | 17.07548 | 76.43701
2024SI-04 | 5.868939 | 6.274061 | 17.15671 | 76.56923
2024SI-05 | 3.64452 | 6.648534 | 24.30649 | 69.04498
2024SI-05 | 3.530885 | 6.803976 | 23.67058 | 69.52544
2024SI-05 | 3.327735 | 6.785054 | 23.87922 | 69.33572
2024SI-06 | 3.664796 | 1.490583 | 21.59137 | 76.91805
2024SI-06 | 3.700537 | 1.468665 | 21.17429 | 77.35705
2024SI-06 | 3.550339 | 1.424936 | 21.74403 | 76.83103
2024SI-07 | 5.26805 | 2.151205 | 26.52642 | 71.32237
2024SI-07 | 5.234303 | 1.924888 | 27.00519 | 71.06992
2024SI-07 | 5.444354 | 2.221116 | 27.13906 | 70.63982
2024SI-08 | 3.011153 | 1.925036 | 23.92418 | 74.15078
2024SI-08 | 2.945894 | 1.527475 | 24.98729 | 73.48524
2024SI-08 | 2.685785 | 1.612236 | 24.39098 | 73.99678
2024SI-09 | 4.821166 | 2.121685 | 22.71875 | 75.15957
2024SI-09 | 4.405984 | 2.245108 | 22.685 | 75.06989
2024SI-09 | 4.19322 | 2.050457 | 23.0218 | 74.92774
2024SI-10 | 5.284197 | 2.015139 | 17.23926 | 80.7456
2024SI-10 | 5.145321 | 1.708511 | 17.22616 | 81.06533
2024SI-10 | 5.591293 | 1.872464 | 17.07171 | 81.05583

## BD
Sample | ID | Bulk density (kg/m3)
2024SI-03 | 2024SI-01 | 0
2024SI-03 | 2024SI-01 | 0
2024SI-06 | 2024SI-02 | 179.2273
2024SI-06 | 2024SI-02 | 197.2175
2024SI-07 | 2024SI-03 | 234.3501
2024SI-07 | 2024SI-03 | 239.4292
2024SI-12 | 2024SI-04 | 0
2024SI-12 | 2024SI-04 | 0
2024SI-09 | 2024SI-05 | 0
2024SI-09 | 2024SI-05 | 0
2024SI-10 | 2024SI-06 | 0
2024SI-10 | 2024SI-06 | 0
2024SI-13 | 2024SI-07 | 0
2024SI-13 | 2024SI-07 | 0
2024SI-08 | 2024SI-08 | 0
2024SI-08 | 2024SI-08 | 0
2024SI-11 | 2024SI-09 | 0
2024SI-11 | 2024SI-09 | 0
2024SI-14 | 2024SI-10 | 221.8262
2024SI-14 | 2024SI-10 | 220.0288

## Size
Sample ID | ˃ 150 mm | 80-150 mm | 20-80 mm | 10-20 mm | < 10 mm | < 20 mm | > 20 mm | >80mm
24SL-01 | 0 | 0 | 74.20361 | 15.56582 | 10.23058 | 25.79639 | 74.20361 | 0
24SL-02 | 0.6871087 | 3.522637 | 71.6666 | 11.88803 | 12.23562 | 24.12365 | 75.87635 | 4.209746
24SL-03 | 0.5551116 | 4.903892 | 85.86214 | 5.649938 | 3.028917 | 8.678855 | 91.32115 | 5.459004
24SL-04 | 0 | 0 | 61.83553 | 28.45938 | 9.705089 | 38.16447 | 61.83553 | 0
24SL-05 | 0 | 0 | 89.22043 | 5.86475 | 4.914816 | 10.77957 | 89.22043 | 0
24SL-06 | 0 | 0 | 92.69354 | 3.511988 | 3.794469 | 7.306457 | 92.69354 | 0
24SL-07 | 26.35317 | 0.6694325 | 55.4859 | 11.88485 | 5.606655 | 17.4915 | 82.5085 | 27.0226
24SL-08 | 0 | 7.890744 | 70.61091 | 11.95526 | 9.543079 | 21.49834 | 78.50166 | 7.890744
24SL-09 | 8.14979 | 7.51446 | 60.23982 | 13.79421 | 10.30172 | 24.09593 | 75.90407 | 15.66425
24SL-10 | 9.873476 | 4.182674 | 67.10207 | 11.78999 | 7.051788 | 18.84178 | 81.15822 | 14.05615

## Weight
Sample ID | Full bag (kg) | Bag weight (kg) | Charcoal weight (kg) | Declared weight (kg)
24SL-01 | 2.64 | 0.06763 | 2.57237 | 2.5
24SL-02 | 9 | 0.16074 | 8.83926 | 10
24SL-03 | 5.05 | 0.11791 | 4.93209 | 5
24SL-04 | 2.4 | 0.0677 | 2.3323 | 2.5
24SL-05 | 3.13 | 0.0808 | 3.0492 | 3
24SL-06 | 3.04 | 0.08306 | 2.95694 | 3
24SL-07 | 2.45 | 0.06408 | 2.38592 | 2.5
24SL-08 | 2.75 | 0.07334 | 2.67666 | 3
24SL-09 | 3.09 | 0.07577 | 3.01423 | 3
24SL-10 | 10.24 | 0.14997 | 10.09003 | 10