## Shear_TxCID_Sample_1
Initial Height (mm) |  |  |  | 83.7 |  | Area | mm^2 | m^2
Initial Diameter (mm) |  |  |  | 38 |  |  | 1134.115 | 0.001134115
Ram Diameter |  |  |  | 0 |  | Volume | mm^3 | m^3
Specific Gravity (kN/mｳ): | [6 empty] | 94925.42 | 9.492542e-05
Start of Repeated Data |  |  |  | 41
Stage Number | Load Cell (N) | Pore Pressure (Du) (kPa) | Volume (cc) | Time since start of test | Time since start of stage | Radial Pressure (kPa) | Radial Volume | Back Pressure (kPa) | Back Volume (mm3) | Load Cell (KN) | Pore Pressure (kPa) | Axial Displacement (mm) | Axial Force | Axial Strain | Diamenter | Av Diameter Change | Radial Strain | Axial Stress | Eff. Axial Stress | Eff. Radial Stress | Deviator Stress | Total Stress Ratio | Eff. Stress Ratio | Current Area | Shear Srain | Cambridge p | Eff. Cambridge p' | Max Shear Stress t | Volume Channge | B Value | Mean Stress s | P-back | Vol strain
1 | 0 | 0 | 0 |  | 0 | 500 | 0 | 400 | 0 | 0 | 400 | 0 | 0.5670575 | 0 | 38 | 0 | 0 | 500 | 100 | 100 | 0 | 1 | 1 | 1134.115 | 0 | 500 | 100 | 0 | 0 |  |  | 100 | 0
1 | 81.543 | 0 | 0.206 |  | 300 | 500 | 0 | 400 | 206 | 0.081543 | 400 | 0.3424 | 0.6496941 | 0.40908 | 38.07796 | 0.01949112 | 0.05129243 | 571.7617 | 171.7617 | 100 | 71.76172 | 1.143523 | 1.717617 | 1136.302 | 0.306915 | 523.9206 | 123.9206 | 35.88086 | -206 |  |  | 123.9206 | 0.2170125
1 | 103.64 | 0 | 0.5704 |  | 600 | 500 | 0 | 400 | 570.4 | 0.10364 | 400 | 0.7336 | 0.6722739 | 0.8764636 | 38.16763 | 0.06139882 | 0.1615759 | 591.1307 | 191.1307 | 100 | 91.13068 | 1.182261 | 1.911307 | 1137.268 | 0.6920263 | 530.3769 | 130.3769 | 45.56534 | -570.4 |  |  | 130.3769 | 0.6008928
1 | 120.41 | 0 | 0.9085 |  | 900 | 500 | 0 | 400 | 908.5 | 0.12041 | 400 | 1.1213 | 0.6896665 | 1.339665 | 38.25712 | 0.1061884 | 0.2794431 | 605.7608 | 205.7608 | 100 | 105.7608 | 1.211522 | 2.057608 | 1138.513 | 1.079406 | 535.2536 | 135.2536 | 52.88038 | -908.5 |  |  | 135.2536 | 0.9570671
1 | 132.6 | 0 | 1.2201 |  | 1200 | 500 | 0 | 400 | 1220.1 | 0.1326 | 400 | 1.4968 | 0.7025615 | 1.788292 | 38.3444 | 0.1503811 | 0.3957397 | 616.3236 | 216.3236 | 100 | 116.3236 | 1.232647 | 2.163236 | 1139.923 | 1.456021 | 538.7745 | 138.7745 | 58.16182 | -1220.1 |  |  | 138.7745 | 1.285325
1 | 143.27 | 0 | 1.5159 |  | 1500 | 500 | 0 | 400 | 1515.9 | 0.14327 | 400 | 1.8793 | 0.7140884 | 2.245281 | 38.43392 | 0.1945814 | 0.5120564 | 625.4953 | 225.4953 | 100 | 125.4953 | 1.250991 | 2.254953 | 1141.637 | 1.838225 | 541.8318 | 141.8318 | 62.74763 | -1515.9 |  |  | 141.8318 | 1.596938
1 | 153.94 | 0 | 1.7906 |  | 1800 | 500 | 0 | 400 | 1790.6 | 0.15394 | 400 | 2.2496 | 0.7256672 | 2.687694 | 38.52119 | 0.238779 | 0.6283658 | 634.6271 | 234.6271 | 100 | 134.6271 | 1.269254 | 2.346271 | 1143.454 | 2.210707 | 544.8757 | 144.8757 | 67.31357 | -1790.6 |  |  | 144.8757 | 1.886323
1 | 163.08 | 0 | 2.0864 |  | 2100 | 500 | 0 | 400 | 2086.4 | 0.16308 | 400 | 2.6564 | 0.7358521 | 3.173716 | 38.61775 | 0.2847354 | 0.7493036 | 642.3603 | 242.3603 | 100 | 142.3603 | 1.284721 | 2.423603 | 1145.544 | 2.615346 | 547.4534 | 147.4534 | 71.18015 | -2086.4 |  |  | 147.4534 | 2.197936
1 | 169.18 | 0 | 2.361 |  | 2400 | 500 | 0 | 400 | 2361 | 0.16918 | 400 | 3.0632 | 0.7431389 | 3.659737 | 38.71504 | 0.3331968 | 0.8768336 | 647.3799 | 247.3799 | 100 | 147.3799 | 1.29476 | 2.473799 | 1147.918 | 3.024381 | 549.1266 | 149.1266 | 73.68994 | -2361 |  |  | 149.1266 | 2.487216
1 | 175.28 | 0 | 2.6146 |  | 2700 | 500 | 0 | 400 | 2614.6 | 0.17528 | 400 | 3.4422 | 0.7503694 | 4.112545 | 38.80634 | 0.3803447 | 1.000907 | 652.3937 | 252.3937 | 100 | 152.3937 | 1.304787 | 2.523937 | 1150.179 | 3.408968 | 550.7979 | 150.7979 | 76.19685 | -2614.6 |  |  | 150.7979 | 2.754373
1 | 180.61 | 0 | 2.847 |  | 3000 | 500 | 0 | 400 | 2847 | 0.18061 | 400 | 3.8247 | 0.7569986 | 4.569534 | 38.89915 | 0.426372 | 1.122032 | 656.6738 | 256.6738 | 100 | 156.6738 | 1.313348 | 2.566738 | 1152.777 | 3.794377 | 552.2246 | 152.2246 | 78.33691 | -2847 |  |  | 152.2246 | 2.999197
1 | 187.47 | 0 | 3.0794 |  | 3300 | 500 | 0 | 400 | 3079.4 | 0.18747 | 400 | 4.2332 | 0.7653593 | 5.057587 | 38.999 | 0.4745365 | 1.24878 | 662.2024 | 262.2024 | 100 | 162.2024 | 1.324405 | 2.622024 | 1155.779 | 4.204245 | 554.0675 | 154.0675 | 81.10118 | -3079.4 |  |  | 154.0675 | 3.24402
1 | 193.57 | 0 | 3.2748 |  | 3600 | 500 | 0 | 400 | 3274.8 | 0.19357 | 400 | 4.6504 | 0.7732733 | 5.556033 | 39.10178 | 0.5251939 | 1.382089 | 666.9561 | 266.9561 | 100 | 166.9561 | 1.333912 | 2.669561 | 1159.407 | 4.625415 | 555.652 | 155.652 | 83.47805 | -3274.8 |  |  | 155.652 | 3.449866
1 | 198.9 | 0 | 3.4861 |  | 3900 | 500 | 0 | 400 | 3486.1 | 0.1989 | 400 | 5.0573 | 0.7802592 | 6.042174 | 39.2028 | 0.5761448 | 1.51617 | 671.0646 | 271.0646 | 100 | 171.0646 | 1.342129 | 2.710646 | 1162.718 | 5.038897 | 557.0215 | 157.0215 | 85.53231 | -3486.1 |  |  | 157.0215 | 3.672462
1 | 205 | 0 | 3.6974 |  | 4200 | 500 | 0 | 400 | 3697.4 | 0.205 | 400 | 5.4762 | 0.7881219 | 6.542652 | 39.30763 | 0.6276085 | 1.651601 | 675.778 | 275.778 | 100 | 175.778 | 1.351556 | 2.75778 | 1166.244 | 5.462836 | 558.5927 | 158.5927 | 87.889 | -3697.4 |  |  | 158.5927 | 3.895058
1 | 209.57 | 0 | 3.8823 |  | 4500 | 500 | 0 | 400 | 3882.3 | 0.20957 | 400 | 5.8848 | 0.7945657 | 7.030824 | 39.4107 | 0.6795818 | 1.788373 | 679.121 | 279.121 | 100 | 179.121 | 1.358242 | 2.79121 | 1169.991 | 5.879465 | 559.707 | 159.707 | 89.56048 | -3882.3 |  |  | 159.707 | 4.089842
1 | 214.91 | 0 | 4.0671 |  | 4800 | 500 | 0 | 400 | 4067.1 | 0.21491 | 400 | 6.3055 | 0.8018918 | 7.533453 | 39.51767 | 0.7320903 | 1.926553 | 683.0636 | 283.0636 | 100 | 183.0636 | 1.366127 | 2.830636 | 1173.964 | 6.306671 | 561.0212 | 161.0212 | 91.5318 | -4067.1 |  |  | 161.0212 | 4.284521
1 | 221 | 0 | 4.2467 |  | 5100 | 500 | 0 | 400 | 4246.7 | 0.221 | 400 | 6.7019 | 0.8098374 | 8.007049 | 39.61926 | 0.7842304 | 2.063764 | 687.6579 | 287.6579 | 100 | 187.6579 | 1.375316 | 2.876579 | 1177.675 | 6.713875 | 562.5526 | 162.5526 | 93.82896 | -4246.7 |  |  | 162.5526 | 4.473723
1 | 227.1 | 0 | 4.3999 |  | 5400 | 500 | 0 | 400 | 4399.9 | 0.2271 | 400 | 7.1052 | 0.8180378 | 8.488889 | 39.72342 | 0.8356703 | 2.199132 | 692.1522 | 292.1522 | 100 | 192.1522 | 1.384304 | 2.921522 | 1181.876 | 7.125347 | 564.0507 | 164.0507 | 96.07611 | -4399.9 |  |  | 164.0507 | 4.635112
1 | 233.2 | 0 | 4.5531 |  | 5700 | 500 | 0 | 400 | 4553.1 | 0.2332 | 400 | 7.5277 | 0.8264099 | 8.993668 | 39.83344 | 0.8892156 | 2.340041 | 696.5578 | 296.5578 | 100 | 196.5578 | 1.393116 | 2.965578 | 1186.42 | 7.555806 | 565.5193 | 165.5193 | 98.27888 | -4553.1 |  |  | 165.5193 | 4.796502
1 | 237.77 | 0 | 4.7221 |  | 6000 | 500 | 0 | 400 | 4722.1 | 0.23777 | 400 | 7.9519 | 0.8331864 | 9.500478 | 39.94482 | 0.9445641 | 2.485695 | 699.667 | 299.667 | 100 | 199.667 | 1.399334 | 2.99667 | 1190.833 | 7.990782 | 566.5557 | 166.5557 | 99.8335 | -4722.1 |  |  | 166.5557 | 4.974537
1 | 241.58 | 0 | 4.87 |  | 6300 | 500 | 0 | 400 | 4870 | 0.24158 | 400 | 8.3569 | 0.8392155 | 9.984349 | 40.05203 | 0.9992133 | 2.629509 | 702.1132 | 302.1132 | 100 | 202.1132 | 1.404226 | 3.021132 | 1195.271 | 8.409238 | 567.3711 | 167.3711 | 101.0566 | -4870 |  |  | 167.3711 | 5.130343
1 | 243.86 | 0 | 5.0074 |  | 6600 | 500 | 0 | 400 | 5007.4 | 0.24386 | 400 | 8.7637 | 0.843823 | 10.47037 | 40.1606 | 1.053159 | 2.771471 | 703.2292 | 303.2292 | 100 | 203.2292 | 1.406458 | 3.032292 | 1199.926 | 8.827894 | 567.7431 | 167.7431 | 101.6146 | -5007.4 |  |  | 167.7431 | 5.275089
1 | 247.68 | 0 | 5.1288 |  | 6900 | 500 | 0 | 400 | 5128.8 | 0.24768 | 400 | 9.1775 | 0.8501599 | 10.96476 | 40.27195 | 1.108137 | 2.916149 | 705.5504 | 305.5504 | 100 | 205.5504 | 1.411101 | 3.055504 | 1204.96 | 9.253936 | 568.5168 | 168.5168 | 102.7752 | -5128.8 |  |  | 168.5168 | 5.402978
1 | 251.49 | 0 | 5.2398 |  | 7200 | 500 | 0 | 400 | 5239.8 | 0.25149 | 400 | 9.593 | 0.856599 | 11.46117 | 40.38469 | 1.164158 | 3.063574 | 707.8055 | 307.8055 | 100 | 207.8055 | 1.415611 | 3.078055 | 1210.218 | 9.683163 | 569.2685 | 169.2685 | 103.9028 | -5239.8 |  |  | 169.2685 | 5.519912
1 | 253.01 | 0 | 5.3507 |  | 7500 | 500 | 0 | 400 | 5350.7 | 0.25301 | 400 | 10.008 | 0.8607742 | 11.95699 | 40.49824 | 1.220732 | 3.212452 | 708.1482 | 308.1482 | 100 | 208.1482 | 1.416296 | 3.081482 | 1215.528 | 10.11296 | 569.3827 | 169.3827 | 104.0741 | -5350.7 |  |  | 169.3827 | 5.636741
1 | 256.06 | 0 | 5.4563 |  | 7800 | 500 | 0 | 400 | 5456.3 | 0.25606 | 400 | 10.42 | 0.8665207 | 12.44922 | 40.61193 | 1.277542 | 3.361952 | 709.7268 | 309.7268 | 100 | 209.7268 | 1.419454 | 3.097268 | 1220.921 | 10.54078 | 569.9089 | 169.9089 | 104.8634 | -5456.3 |  |  | 169.9089 | 5.747986
1 | 256.06 | 0 | 5.5514 |  | 8100 | 500 | 0 | 400 | 5551.4 | 0.25606 | 400 | 10.822 | 0.8692356 | 12.92951 | 40.72378 | 1.333927 | 3.510335 | 708.7983 | 308.7983 | 100 | 208.7983 | 1.417597 | 3.087983 | 1226.351 | 10.9599 | 569.5994 | 169.5994 | 104.3991 | -5551.4 |  |  | 169.5994 | 5.84817
1 | 256.06 | 0 | 5.6412 |  | 8400 | 500 | 0 | 400 | 5641.2 | 0.25606 | 400 | 11.232 | 0.8720852 | 13.41935 | 40.83882 | 1.390651 | 3.659607 | 707.8324 | 307.8324 | 100 | 207.8324 | 1.415665 | 3.078324 | 1232.05 | 11.38597 | 569.2775 | 169.2775 | 103.9162 | -5641.2 |  |  | 169.2775 | 5.942771
1 | 259.87 | 0 | 5.7152 |  | 8700 | 500 | 0 | 400 | 5715.2 | 0.25987 | 400 | 11.627 | 0.8787579 | 13.89128 | 40.95058 | 1.447349 | 3.808814 | 709.9492 | 309.9492 | 100 | 209.9492 | 1.419898 | 3.099492 | 1237.776 | 11.80006 | 569.9831 | 169.9831 | 104.9746 | -5715.2 |  |  | 169.9831 | 6.020727
1 | 265.97 | 0 | 5.7838 |  | 9000 | 500 | 0 | 400 | 5783.8 | 0.26597 | 400 | 12.03 | 0.8878594 | 14.37276 | 41.06555 | 1.504031 | 3.957977 | 713.8403 | 313.8403 | 100 | 213.8403 | 1.427681 | 3.138403 | 1243.779 | 12.22049 | 571.2801 | 171.2801 | 106.9201 | -5783.8 |  |  | 171.2801 | 6.092994
1 | 266.73 | 0 | 5.8525 |  | 9300 | 500 | 0 | 400 | 5852.5 | 0.26673 | 400 | 12.444 | 0.8917505 | 14.86738 | 41.18467 | 1.562555 | 4.111987 | 713.377 | 313.377 | 100 | 213.377 | 1.426754 | 3.13377 | 1250.041 | 12.65291 | 571.1257 | 171.1257 | 106.6885 | -5852.5 |  |  | 171.1257 | 6.165366
1 | 266.73 | 0 | 5.9159 |  | 9600 | 500 | 0 | 400 | 5915.9 | 0.26673 | 400 | 12.864 | 0.8950088 | 15.36918 | 41.30659 | 1.622815 | 4.270565 | 712.2704 | 312.2704 | 100 | 212.2704 | 1.424541 | 3.122704 | 1256.558 | 13.09316 | 570.7568 | 170.7568 | 106.1352 | -5915.9 |  |  | 170.7568 | 6.232156
1 | 264.44 | 0 | 5.974 |  | 9900 | 500 | 0 | 400 | 5974 | 0.26444 | 400 | 13.27 | 0.8959282 | 15.85424 | 41.42547 | 1.683015 | 4.428987 | 709.3784 | 309.3784 | 100 | 209.3784 | 1.418757 | 3.093784 | 1262.976 | 13.52215 | 569.7928 | 169.7928 | 104.6892 | -5974 |  |  | 169.7928 | 6.293362
1 | 262.16 | 0 | 6.0162 |  | 10200 | 500 | 0 | 400 | 6016.2 | 0.26216 | 400 | 13.678 | 0.8970263 | 16.3417 | 41.54599 | 1.742865 | 4.586487 | 706.4687 | 306.4687 | 100 | 206.4687 | 1.412937 | 3.064687 | 1269.733 | 13.95212 | 568.8229 | 168.8229 | 103.2343 | -6016.2 |  |  | 168.8229 | 6.337818
1 | 261.39 | 0 | 6.0638 |  | 10500 | 500 | 0 | 400 | 6063.8 | 0.26139 | 400 | 14.08 | 0.8995803 | 16.82198 | 41.66576 | 1.802937 | 4.74457 | 704.79 | 304.79 | 100 | 204.79 | 1.40958 | 3.0479 | 1276.381 | 14.3777 | 568.2633 | 168.2633 | 102.395 | -6063.8 |  |  | 168.2633 | 6.387962
1 | 262.16 | 0 | 6.106 |  | 10800 | 500 | 0 | 400 | 6106 | 0.26216 | 400 | 14.495 | 0.9038725 | 17.3178 | 41.7905 | 1.864066 | 4.905436 | 704.2659 | 304.2659 | 100 | 204.2659 | 1.408532 | 3.042659 | 1283.425 | 14.81549 | 568.0886 | 168.0886 | 102.133 | -6106 |  |  | 168.0886 | 6.432418
1 | 261.39 | 0 | 6.143 |  | 11100 | 500 | 0 | 400 | 6143 | 0.26139 | 400 | 14.902 | 0.9066298 | 17.80406 | 41.91393 | 1.926109 | 5.068708 | 702.5526 | 302.5526 | 100 | 202.5526 | 1.405105 | 3.025526 | 1290.48 | 15.24851 | 567.5175 | 167.5175 | 101.2763 | -6143 |  |  | 167.5175 | 6.471396
1 | 259.87 | 0 | 6.1905 |  | 11400 | 500 | 0 | 400 | 6190.5 | 0.25987 | 400 | 15.323 | 0.9087353 | 18.30705 | 42.04277 | 1.989175 | 5.234672 | 700.2496 | 300.2496 | 100 | 200.2496 | 1.400499 | 3.002496 | 1297.731 | 15.69448 | 566.7499 | 166.7499 | 100.1248 | -6190.5 |  |  | 166.7499 | 6.521435
1 | 257.58 | 0 | 6.2222 |  | 11700 | 500 | 0 | 400 | 6222.2 | 0.25758 | 400 | 15.731 | 0.910107 | 18.7945 | 42.16877 | 2.052883 | 5.402325 | 697.3711 | 297.3711 | 100 | 197.3711 | 1.394742 | 2.973711 | 1305.054 | 16.13122 | 565.7904 | 165.7904 | 98.68557 | -6222.2 |  |  | 165.7904 | 6.55483
1 | 256.06 | 0 | 6.2539 |  | 12000 | 500 | 0 | 400 | 6253.9 | 0.25606 | 400 | 16.143 | 0.9123319 | 19.28674 | 42.29715 | 2.11648 | 5.569684 | 695.0868 | 295.0868 | 100 | 195.0868 | 1.390174 | 2.950868 | 1312.544 | 16.57095 | 565.0289 | 165.0289 | 97.54341 | -6253.9 |  |  | 165.0289 | 6.588225
1 | 256.82 | 0 | 6.2909 |  | 12300 | 500 | 0 | 400 | 6290.9 | 0.25682 | 400 | 16.543 | 0.9167253 | 19.76464 | 42.42293 | 2.180022 | 5.736899 | 694.5885 | 294.5885 | 100 | 194.5885 | 1.389177 | 2.945885 | 1319.811 | 17.00102 | 564.8628 | 164.8628 | 97.29426 | -6290.9 |  |  | 164.8628 | 6.627203
1 | 258.34 | 0 | 6.3226 |  | 12600 | 500 | 0 | 400 | 6322.6 | 0.25834 | 400 | 16.948 | 0.9220117 | 20.24851 | 42.55143 | 2.243591 | 5.904187 | 694.6294 | 294.6294 | 100 | 194.6294 | 1.389259 | 2.946294 | 1327.343 | 17.43513 | 564.8765 | 164.8765 | 97.31469 | -6322.6 |  |  | 164.8765 | 6.660597

## Shear_TxCID_Sample_ 2
Initial Height (mm) |  |  |  | 83.3 |  | Area | mm^2 | m^2
Initial Diameter (mm) |  |  |  | 38 |  |  | 1134.115 | 0.001134115
Ram Diameter |  |  |  | 0 |  | Volume | mm^3 | m^3
Specific Gravity (kN/mｳ): | [6 empty] | 94471.78 | 9.447178e-05
Start of Repeated Data |  |  |  | 41
Stage Number | Load Cell (N) | Pore Pressure (Du) (kPa) | Volume (cc) | Time since start of test | Time since start of stage | Radial Pressure (kPa) | Radial Volume | Back Pressure (kPa) | Back Volume (mm3) | Load Cell (KN) | Pore Pressure (kPa) | Axial Displacement (mm) | Axial Force | Axial Strain | Diamenter | Av Diameter Change | Radial Strain | Axial Stress | Eff. Axial Stress | Eff. Radial Stress | Deviator Stress | Total Stress Ratio | Eff. Stress Ratio | Current Area | Shear Srain | Cambridge p | Eff. Cambridge p' | Max Shear Stress t | Volume Channge | B Value | Mean Stress s | P-back | Vol strain
1 | 0 | 0 | 0 |  | 0 | 600 | 0 | 400 | 0 | 0 | 400 | 0 | 0.680469 | 0 | 38 | 0 | 0 | 600 | 200 | 200 | 0 | 1 | 1 | 1134.115 | 0 | 600 | 200 | 0 | 0 |  |  | 200 | 0
1 | 144.03 | 0 | 0.206 |  | 300 | 600 | 0 | 400 | 206 | 0.14403 | 400 | 0.2816 | 0.8253183 | 0.3380552 | 38.06439 | 0.01609845 | 0.04236434 | 726.845 | 326.845 | 200 | 126.845 | 1.211408 | 1.634225 | 1135.481 | 0.253613 | 642.2817 | 242.2817 | 63.42249 | -206 |  |  | 242.2817 | 0.2180545
1 | 203.47 | 0 | 0.5017 |  | 600 | 600 | 0 | 400 | 501.7 | 0.20347 | 400 | 0.6623 | 0.8857499 | 0.795078 | 38.15197 | 0.05409136 | 0.1423457 | 778.9324 | 378.9324 | 200 | 178.9324 | 1.298221 | 1.894662 | 1137.133 | 0.6249491 | 659.6441 | 259.6441 | 89.46621 | -501.7 |  |  | 259.6441 | 0.5310581
1 | 246.15 | 0 | 0.7553 |  | 900 | 600 | 0 | 400 | 755.3 | 0.24615 | 400 | 1.0222 | 0.929565 | 1.227131 | 38.23532 | 0.09682363 | 0.254799 | 816.1059 | 416.1059 | 200 | 216.1059 | 1.360176 | 2.080529 | 1139.025 | 0.9879533 | 672.0353 | 272.0353 | 108.0529 | -755.3 |  |  | 272.0353 | 0.799498
1 | 278.16 | 0 | 0.993 |  | 1200 | 600 | 0 | 400 | 993 | 0.27816 | 400 | 1.4203 | 0.963156 | 1.705042 | 38.32816 | 0.1408708 | 0.3707127 | 843.6452 | 443.6452 | 200 | 243.6452 | 1.406075 | 2.218226 | 1141.66 | 1.383836 | 681.2151 | 281.2151 | 121.8226 | -993 |  |  | 281.2151 | 1.051108
1 | 303.31 | 0 | 1.2043 |  | 1500 | 600 | 0 | 400 | 1204.3 | 0.30331 | 400 | 1.8254 | 0.9901558 | 2.191357 | 38.42333 | 0.1878721 | 0.4944003 | 864.959 | 464.959 | 200 | 264.959 | 1.441598 | 2.324795 | 1144.743 | 1.790505 | 688.3197 | 288.3197 | 132.4795 | -1204.3 |  |  | 288.3197 | 1.274772
1 | 330.74 | 0 | 1.4103 |  | 1800 | 600 | 0 | 400 | 1410.3 | 0.33074 | 400 | 2.2357 | 1.019537 | 2.683914 | 38.52044 | 0.2359429 | 0.6209024 | 888.1021 | 488.1021 | 200 | 288.1021 | 1.48017 | 2.440511 | 1147.996 | 2.203211 | 696.034 | 296.034 | 144.0511 | -1410.3 |  |  | 296.034 | 1.492827
1 | 355.13 | 0 | 1.6057 |  | 2100 | 600 | 0 | 400 | 1605.7 | 0.35513 | 400 | 2.6546 | 1.046052 | 3.186795 | 38.62036 | 0.2852004 | 0.7505274 | 908.3968 | 508.3968 | 200 | 308.3968 | 1.513995 | 2.541984 | 1151.536 | 2.624881 | 702.7989 | 302.7989 | 154.1984 | -1605.7 |  |  | 302.7989 | 1.699661
1 | 373.42 | 0 | 1.7853 |  | 2400 | 600 | 0 | 400 | 1785.3 | 0.37342 | 400 | 3.0545 | 1.066442 | 3.666867 | 38.71647 | 0.334207 | 0.8794922 | 923.2972 | 523.2972 | 200 | 323.2972 | 1.538829 | 2.616486 | 1155.036 | 3.030906 | 707.7657 | 307.7657 | 161.6486 | -1785.3 |  |  | 307.7657 | 1.889771
1 | 381.04 | 0 | 1.9543 |  | 2700 | 600 | 0 | 400 | 1954.3 | 0.38104 | 400 | 3.4387 | 1.076126 | 4.128091 | 38.80949 | 0.3814894 | 1.00392 | 928.9146 | 528.9146 | 200 | 328.9146 | 1.548191 | 2.644573 | 1158.477 | 3.421341 | 709.6382 | 309.6382 | 164.4573 | -1954.3 |  |  | 309.6382 | 2.06866
1 | 389.42 | 0 | 2.1075 |  | 3000 | 600 | 0 | 400 | 2107.5 | 0.38942 | 400 | 3.8386 | 1.086847 | 4.608163 | 38.90702 | 0.4291274 | 1.129283 | 935.0198 | 535.0198 | 200 | 335.0198 | 1.558366 | 2.675099 | 1162.379 | 3.824964 | 711.6733 | 311.6733 | 167.5099 | -2107.5 |  |  | 311.6733 | 2.230825
1 | 398.57 | 0 | 2.266 |  | 3300 | 600 | 0 | 400 | 2266 | 0.39857 | 400 | 4.2471 | 1.098398 | 5.098559 | 39.00742 | 0.4786098 | 1.259499 | 941.7152 | 541.7152 | 200 | 341.7152 | 1.569525 | 2.708576 | 1166.381 | 4.238706 | 713.9051 | 313.9051 | 170.8576 | -2266 |  |  | 313.9051 | 2.3986
1 | 407.71 | 0 | 2.4086 |  | 3600 | 600 | 0 | 400 | 2408.6 | 0.40771 | 400 | 4.6713 | 1.110226 | 5.607803 | 39.1125 | 0.5299787 | 1.394681 | 948.2142 | 548.2142 | 200 | 348.2142 | 1.580357 | 2.741071 | 1170.86 | 4.668323 | 716.0714 | 316.0714 | 174.1071 | -2408.6 |  |  | 316.0714 | 2.549545
1 | 414.57 | 0 | 2.5354 |  | 3900 | 600 | 0 | 400 | 2535.4 | 0.41457 | 400 | 5.0799 | 1.119783 | 6.098319 | 39.21452 | 0.5817546 | 1.530933 | 952.719 | 552.719 | 200 | 352.719 | 1.587865 | 2.763595 | 1175.355 | 5.086168 | 717.573 | 317.573 | 176.3595 | -2535.4 |  |  | 317.573 | 2.683765
1 | 421.43 | 0 | 2.6568 |  | 4200 | 600 | 0 | 400 | 2656.8 | 0.42143 | 400 | 5.4884 | 1.129409 | 6.588715 | 39.31732 | 0.6329606 | 1.665686 | 957.1546 | 557.1546 | 200 | 357.1546 | 1.595258 | 2.785773 | 1179.965 | 5.502934 | 719.0515 | 319.0515 | 178.5773 | -2656.8 |  |  | 319.0515 | 2.812269
1 | 426.77 | 0 | 2.7783 |  | 4500 | 600 | 0 | 400 | 2778.3 | 0.42677 | 400 | 5.8987 | 1.13756 | 7.081273 | 39.42139 | 0.6846787 | 1.801786 | 960.2498 | 560.2498 | 200 | 360.2498 | 1.600416 | 2.801249 | 1184.65 | 5.922039 | 720.0833 | 320.0833 | 180.1249 | -2778.3 |  |  | 320.0833 | 2.940878
1 | 430.58 | 0 | 2.8998 |  | 4800 | 600 | 0 | 400 | 2899.8 | 0.43058 | 400 | 6.3142 | 1.144259 | 7.580072 | 39.52763 | 0.737256 | 1.940147 | 961.9944 | 561.9944 | 200 | 361.9944 | 1.603324 | 2.809972 | 1189.466 | 6.346813 | 720.6648 | 320.6648 | 180.9972 | -2899.8 |  |  | 320.6648 | 3.069488
1 | 434.39 | 0 | 3.0054 |  | 5100 | 600 | 0 | 400 | 3005.4 | 0.43439 | 400 | 6.7297 | 1.151115 | 8.078872 | 39.63473 | 0.7905906 | 2.080502 | 963.6459 | 563.6459 | 200 | 363.6459 | 1.606077 | 2.81823 | 1194.541 | 6.772915 | 721.2153 | 321.2153 | 181.823 | -3005.4 |  |  | 321.2153 | 3.181268
1 | 441.25 | 0 | 3.1005 |  | 5400 | 600 | 0 | 400 | 3100.5 | 0.44125 | 400 | 7.1574 | 1.161251 | 8.592317 | 39.74589 | 0.8451559 | 2.224094 | 967.7077 | 567.7077 | 200 | 367.7077 | 1.612846 | 2.838539 | 1200.002 | 7.210941 | 722.5692 | 322.5692 | 183.8539 | -3100.5 |  |  | 322.5692 | 3.281933
1 | 452.68 | 0 | 3.1903 |  | 5700 | 600 | 0 | 400 | 3190.3 | 0.45268 | 400 | 7.5711 | 1.175903 | 9.088956 | 39.85431 | 0.90005 | 2.368553 | 975.5522 | 575.5522 | 200 | 375.5522 | 1.62592 | 2.877761 | 1205.372 | 7.638339 | 725.1841 | 325.1841 | 187.7761 | -3190.3 |  |  | 325.1841 | 3.376987
1 | 461.06 | 0 | 3.2801 |  | 6000 | 600 | 0 | 400 | 3280.1 | 0.46106 | 400 | 7.9745 | 1.187441 | 9.573229 | 39.96088 | 0.953798 | 2.509995 | 980.8415 | 580.8415 | 200 | 380.8415 | 1.634736 | 2.904208 | 1210.635 | 8.055483 | 726.9472 | 326.9472 | 190.4208 | -3280.1 |  |  | 326.9472 | 3.472042
1 | 462.59 | 0 | 3.3593 |  | 6300 | 600 | 0 | 400 | 3359.3 | 0.46259 | 400 | 8.3569 | 1.192043 | 10.03229 | 40.06271 | 1.005897 | 2.647098 | 980.496 | 580.496 | 200 | 380.496 | 1.63416 | 2.90248 | 1215.755 | 8.452927 | 726.832 | 326.832 | 190.248 | -3359.3 |  |  | 326.832 | 3.555877
1 | 461.82 | 0 | 3.4333 |  | 6600 | 600 | 0 | 400 | 3433.3 | 0.46182 | 400 | 8.762 | 1.194642 | 10.51861 | 40.17142 | 1.058532 | 2.785611 | 978.1164 | 578.1164 | 200 | 378.1164 | 1.630194 | 2.890582 | 1221.37 | 8.869479 | 726.0388 | 326.0388 | 189.0582 | -3433.3 |  |  | 326.0388 | 3.634207
1 | 463.35 | 0 | 3.5072 |  | 6900 | 600 | 0 | 400 | 3507.2 | 0.46335 | 400 | 9.1792 | 1.199699 | 11.01945 | 40.28432 | 1.113936 | 2.931411 | 977.5522 | 577.5522 | 200 | 377.5522 | 1.629254 | 2.887761 | 1227.248 | 9.300573 | 725.8507 | 325.8507 | 188.7761 | -3507.2 |  |  | 325.8507 | 3.712432
1 | 465.63 | 0 | 3.5654 |  | 7200 | 600 | 0 | 400 | 3565.4 | 0.46563 | 400 | 9.5913 | 1.205622 | 11.51417 | 40.39678 | 1.170275 | 3.07967 | 977.5421 | 577.5421 | 200 | 377.5421 | 1.629237 | 2.88771 | 1233.319 | 9.729224 | 725.8474 | 325.8474 | 188.771 | -3565.4 |  |  | 325.8474 | 3.774037
1 | 465.63 | 0 | 3.6235 |  | 7500 | 600 | 0 | 400 | 3623.5 | 0.46563 | 400 | 10.005 | 1.209323 | 12.0108 | 40.51062 | 1.22685 | 3.228553 | 975.6632 | 575.6632 | 200 | 375.6632 | 1.626105 | 2.878316 | 1239.488 | 10.15957 | 725.2211 | 325.2211 | 187.8316 | -3623.5 |  |  | 325.2211 | 3.835537
1 | 464.87 | 0 | 3.6816 |  | 7800 | 600 | 0 | 400 | 3681.6 | 0.46487 | 400 | 10.401 | 1.212124 | 12.48619 | 40.6205 | 1.282782 | 3.375742 | 973.2624 | 573.2624 | 200 | 373.2624 | 1.622104 | 2.866312 | 1245.424 | 10.57462 | 724.4208 | 324.4208 | 186.6312 | -3681.6 |  |  | 324.4208 | 3.897037
1 | 465.63 | 0 | 3.7397 |  | 8100 | 600 | 0 | 400 | 3739.7 | 0.46563 | 400 | 10.818 | 1.216703 | 12.98679 | 40.73718 | 1.339422 | 3.524796 | 971.972 | 571.972 | 200 | 371.972 | 1.619953 | 2.85986 | 1251.788 | 11.00773 | 723.9907 | 323.9907 | 185.986 | -3739.7 |  |  | 323.9907 | 3.958537
1 | 464.11 | 0 | 3.7872 |  | 8400 | 600 | 0 | 400 | 3787.2 | 0.46411 | 400 | 11.222 | 1.218997 | 13.47179 | 40.85119 | 1.397094 | 3.676564 | 968.8844 | 568.8844 | 200 | 368.8844 | 1.614807 | 2.844422 | 1258.145 | 11.43223 | 722.9615 | 322.9615 | 184.4422 | -3787.2 |  |  | 322.9615 | 4.008816
1 | 464.87 | 0 | 3.8242 |  | 8700 | 600 | 0 | 400 | 3824.2 | 0.46487 | 400 | 11.627 | 1.223713 | 13.95798 | 40.96645 | 1.45441 | 3.827394 | 967.5623 | 567.5623 | 200 | 367.5623 | 1.612604 | 2.837811 | 1264.738 | 11.85692 | 722.5208 | 322.5208 | 183.7811 | -3824.2 |  |  | 322.5208 | 4.047982
1 | 465.63 | 0 | 3.8664 |  | 9000 | 600 | 0 | 400 | 3866.4 | 0.46563 | 400 | 12.039 | 1.228505 | 14.45258 | 41.0847 | 1.512787 | 3.981019 | 966.2173 | 566.2173 | 200 | 366.2173 | 1.610362 | 2.831087 | 1271.458 | 12.28907 | 722.0724 | 322.0724 | 183.1087 | -3866.4 |  |  | 322.0724 | 4.092651
1 | 462.59 | 0 | 3.8928 |  | 9300 | 600 | 0 | 400 | 3892.8 | 0.46259 | 400 | 12.445 | 1.229613 | 14.93998 | 41.20224 | 1.571736 | 4.136147 | 961.859 | 561.859 | 200 | 361.859 | 1.603098 | 2.809295 | 1278.371 | 12.71742 | 720.6197 | 320.6197 | 180.9295 | -3892.8 |  |  | 320.6197 | 4.120596
1 | 452.68 | 0 | 3.9245 |  | 9600 | 600 | 0 | 400 | 3924.5 | 0.45268 | 400 | 12.852 | 1.223864 | 15.42857 | 41.32109 | 1.630833 | 4.291665 | 952.1961 | 552.1961 | 200 | 352.1961 | 1.586994 | 2.760981 | 1285.307 | 13.14682 | 717.3987 | 317.3987 | 176.0981 | -3924.5 |  |  | 317.3987 | 4.154151
1 | 433.63 | 0 | 3.9509 |  | 9900 | 600 | 0 | 400 | 3950.9 | 0.43363 | 400 | 13.24 | 1.208859 | 15.89436 | 41.43535 | 1.68911 | 4.445027 | 935.6145 | 535.6145 | 200 | 335.6145 | 1.559357 | 2.678072 | 1292.048 | 13.55959 | 711.8715 | 311.8715 | 167.8072 | -3950.9 |  |  | 311.8715 | 4.182096
1 | 428.29 | 0 | 3.9773 |  | 10200 | 600 | 0 | 400 | 3977.3 | 0.42829 | 400 | 13.645 | 1.207799 | 16.38055 | 41.55564 | 1.747747 | 4.599335 | 929.6615 | 529.6615 | 200 | 329.6615 | 1.549436 | 2.648307 | 1299.181 | 13.98659 | 709.8872 | 309.8872 | 164.8307 | -3977.3 |  |  | 309.8872 | 4.210041
1 | 427.53 | 0 | 4.009 |  | 10500 | 600 | 0 | 400 | 4009 | 0.42753 | 400 | 14.047 | 1.211289 | 16.86315 | 41.67607 | 1.807928 | 4.757705 | 927.2919 | 527.2919 | 200 | 327.2919 | 1.545487 | 2.63646 | 1306.265 | 14.4139 | 709.0973 | 309.0973 | 163.646 | -4009 |  |  | 309.0973 | 4.243596
1 | 429.05 | 0 | 4.0407 |  | 10800 | 600 | 0 | 400 | 4040.7 | 0.42905 | 400 | 14.46 | 1.217235 | 17.35894 | 41.8009 | 1.869244 | 4.919064 | 926.6112 | 526.6112 | 200 | 326.6112 | 1.544352 | 2.633056 | 1313.641 | 14.85201 | 708.8704 | 308.8704 | 163.3056 | -4040.7 |  |  | 308.8704 | 4.27715
1 | 427.53 | 0 | 4.0671 |  | 11100 | 600 | 0 | 400 | 4067.1 | 0.42753 | 400 | 14.872 | 1.220229 | 17.85354 | 41.92655 | 1.931864 | 5.083854 | 923.6008 | 523.6008 | 200 | 323.6008 | 1.539335 | 2.618004 | 1321.165 | 15.2916 | 707.8669 | 307.8669 | 161.8004 | -4067.1 |  |  | 307.8669 | 4.305095
1 | 427.53 | 0 | 4.0883 |  | 11400 | 600 | 0 | 400 | 4088.3 | 0.42753 | 400 | 15.29 | 1.224914 | 18.35534 | 42.0552 | 1.995439 | 5.251155 | 921.6995 | 521.6995 | 200 | 321.6995 | 1.536166 | 2.608497 | 1328.973 | 15.73766 | 707.2332 | 307.2332 | 160.8497 | -4088.3 |  |  | 307.2332 | 4.327536
1 | 426.77 | 0 | 4.1147 |  | 11700 | 600 | 0 | 400 | 4114.7 | 0.42677 | 400 | 15.691 | 1.228649 | 18.83673 | 42.17973 | 2.058734 | 5.41772 | 919.3274 | 519.3274 | 200 | 319.3274 | 1.532212 | 2.596637 | 1336.465 | 16.16964 | 706.4425 | 306.4425 | 159.6637 | -4114.7 |  |  | 306.4425 | 4.355481
1 | 425.24 | 0 | 4.1411 |  | 12000 | 600 | 0 | 400 | 4141.1 | 0.42524 | 400 | 16.1 | 1.231764 | 19.32773 | 42.3079 | 2.121908 | 5.583969 | 916.3502 | 516.3502 | 200 | 316.3502 | 1.52725 | 2.581751 | 1344.206 | 16.6078 | 705.4501 | 305.4501 | 158.1751 | -4141.1 |  |  | 305.4501 | 4.383426
1 | 426.77 | 0 | 4.1569 |  | 12300 | 600 | 0 | 400 | 4156.9 | 0.42677 | 400 | 16.51 | 1.238103 | 19.81993 | 42.43756 | 2.186364 | 5.75359 | 915.6066 | 515.6066 | 200 | 315.6066 | 1.526011 | 2.578033 | 1352.222 | 17.04901 | 705.2022 | 305.2022 | 157.8033 | -4156.9 |  |  | 305.2022 | 4.40015
1 | 427.53 | 0 | 4.1781 |  | 12600 | 600 | 0 | 400 | 4178.1 | 0.42753 | 400 | 16.934 | 1.243855 | 20.32893 | 42.5729 | 2.252615 | 5.927935 | 914.2353 | 514.2353 | 200 | 314.2353 | 1.523725 | 2.571176 | 1360.541 | 17.50458 | 704.7451 | 304.7451 | 157.1176 | -4178.1 |  |  | 304.7451 | 4.422591

## Data for Mohr Circles
Sample 1
angle alfa |  | Sample 1 |  | angle alfa |  | Sample 2 |  | s'3 | s'1 | centre | radius
|  | x | y |  |  | x | y | 100 | 313.8403 | 206.9201 | 106.9201
0 | 0 | 313.8403 | 0 | 0 | 0 | 580.8415 | 0 |  |  | 206.9201 | 106.9201
1 | 0.01745329 | 313.824 | 1.866014 | 1 | 0.01745329 | 580.8125 | 3.3233
2 | 0.03490658 | 313.7752 | 3.731459 | 2 | 0.03490658 | 580.7255 | 6.645588 | Sample 2
3 | 0.05235988 | 313.6938 | 5.595768 | 3 | 0.05235988 | 580.5805 | 9.965852 | s'3 | s'1 | centre | radius
4 | 0.06981317 | 313.5798 | 7.458372 | 4 | 0.06981317 | 580.3777 | 13.28308 | 200 | 580.8415 | 390.4208 | 190.4208
5 | 0.08726646 | 313.4334 | 9.318704 | 5 | 0.08726646 | 580.1169 | 16.59626 |  |  | 390.4208 | 190.4208
6 | 0.1047198 | 313.2546 | 11.1762 | 6 | 0.1047198 | 579.7984 | 19.90439
7 | 0.122173 | 313.0433 | 13.03029 | 7 | 0.122173 | 579.4221 | 23.20645
8 | 0.1396263 | 312.7997 | 14.88041 | 8 | 0.1396263 | 578.9883 | 26.50145
9 | 0.1570796 | 312.5239 | 16.726 | 9 | 0.1570796 | 578.4971 | 29.78837
10 | 0.1745329 | 312.2159 | 18.56649 | 10 | 0.1745329 | 577.9486 | 33.06622
11 | 0.1919862 | 311.8759 | 20.40133 | 11 | 0.1919862 | 577.3429 | 36.33399
12 | 0.2094395 | 311.5038 | 22.22995 | 12 | 0.2094395 | 576.6804 | 39.5907
13 | 0.2268928 | 311.0999 | 24.0518 | 13 | 0.2268928 | 575.961 | 42.83535
14 | 0.2443461 | 310.6643 | 25.86632 | 14 | 0.2443461 | 575.1852 | 46.06695 | s'1 | = | Eff. Axial Stress
15 | 0.2617994 | 310.1971 | 27.67297 | 15 | 0.2617994 | 574.3531 | 49.28452
16 | 0.2792527 | 309.6984 | 29.47119 | 16 | 0.2792527 | 573.4649 | 52.48707 | s'3 | = | Eff. Radial Stress
17 | 0.296706 | 309.1684 | 31.26042 | 17 | 0.296706 | 572.521 | 55.67364
18 | 0.3141593 | 308.6072 | 33.04014 | 18 | 0.3141593 | 571.5217 | 58.84325
19 | 0.3316126 | 308.0151 | 34.80979 | 19 | 0.3316126 | 570.4671 | 61.99493
20 | 0.3490658 | 307.3922 | 36.56884 | 20 | 0.3490658 | 569.3577 | 65.12773
21 | 0.3665191 | 306.7387 | 38.31675 | 21 | 0.3665191 | 568.1938 | 68.24069
22 | 0.3839724 | 306.0548 | 40.05299 | 22 | 0.3839724 | 566.9758 | 71.33287
23 | 0.4014257 | 305.3407 | 41.77703 | 23 | 0.4014257 | 565.704 | 74.40332
24 | 0.418879 | 304.5966 | 43.48834 | 24 | 0.418879 | 564.3788 | 77.4511
25 | 0.4363323 | 303.8227 | 45.1864 | 25 | 0.4363323 | 563.0006 | 80.47529
26 | 0.4537856 | 303.0193 | 46.87071 | 26 | 0.4537856 | 561.5698 | 83.47496
27 | 0.4712389 | 302.1867 | 48.54073 | 27 | 0.4712389 | 560.0869 | 86.44921
28 | 0.4886922 | 301.325 | 50.19597 | 28 | 0.4886922 | 558.5523 | 89.39713
29 | 0.5061455 | 300.4346 | 51.83591 | 29 | 0.5061455 | 556.9665 | 92.31781
30 | 0.5235988 | 299.5157 | 53.46007 | 30 | 0.5235988 | 555.33 | 95.21038
31 | 0.5410521 | 298.5686 | 55.06794 | 31 | 0.5410521 | 553.6432 | 98.07394
32 | 0.5585054 | 297.5936 | 56.65904 | 32 | 0.5585054 | 551.9067 | 100.9076
33 | 0.5759586 | 296.5909 | 58.23288 | 33 | 0.5759586 | 550.121 | 103.7106
34 | 0.5934119 | 295.561 | 59.78899 | 34 | 0.5934119 | 548.2867 | 106.4819
35 | 0.6108652 | 294.504 | 61.32687 | 35 | 0.6108652 | 546.4043 | 109.2209
36 | 0.6283185 | 293.4204 | 62.84608 | 36 | 0.6283185 | 544.4744 | 111.9265
37 | 0.6457718 | 292.3104 | 64.34615 | 37 | 0.6457718 | 542.4975 | 114.5981
38 | 0.6632251 | 291.1744 | 65.82661 | 38 | 0.6632251 | 540.4744 | 117.2347
39 | 0.6806784 | 290.0127 | 67.28703 | 39 | 0.6806784 | 538.4055 | 119.8357
40 | 0.6981317 | 288.8257 | 68.72694 | 40 | 0.6981317 | 536.2915 | 122.4001
41 | 0.715585 | 287.6138 | 70.14593 | 41 | 0.715585 | 534.1331 | 124.9273
42 | 0.7330383 | 286.3773 | 71.54354 | 42 | 0.7330383 | 531.931 | 127.4164
43 | 0.7504916 | 285.1166 | 72.91936 | 43 | 0.7504916 | 529.6857 | 129.8666
44 | 0.7679449 | 283.8321 | 74.27297 | 44 | 0.7679449 | 527.398 | 132.2774
45 | 0.7853982 | 282.5241 | 75.60396 | 45 | 0.7853982 | 525.0686 | 134.6478
46 | 0.8028514 | 281.1931 | 76.91191 | 46 | 0.8028514 | 522.6981 | 136.9772
47 | 0.8203047 | 279.8395 | 78.19644 | 47 | 0.8203047 | 520.2874 | 139.2649
48 | 0.837758 | 278.4637 | 79.45715 | 48 | 0.837758 | 517.8371 | 141.5102
49 | 0.8552113 | 277.0661 | 80.69366 | 49 | 0.8552113 | 515.348 | 143.7124
50 | 0.8726646 | 275.6471 | 81.90558 | 50 | 0.8726646 | 512.8209 | 145.8708
51 | 0.8901179 | 274.2072 | 83.09256 | 51 | 0.8901179 | 510.2564 | 147.9847
52 | 0.9075712 | 272.7468 | 84.25422 | 52 | 0.9075712 | 507.6555 | 150.0536
53 | 0.9250245 | 271.2663 | 85.39022 | 53 | 0.9250245 | 505.0188 | 152.0768
54 | 0.9424778 | 269.7662 | 86.50021 | 54 | 0.9424778 | 502.3473 | 154.0536
55 | 0.9599311 | 268.247 | 87.58385 | 55 | 0.9599311 | 499.6416 | 155.9835
56 | 0.9773844 | 266.7091 | 88.64082 | 56 | 0.9773844 | 496.9027 | 157.866
57 | 0.9948377 | 265.153 | 89.67078 | 57 | 0.9948377 | 494.1313 | 159.7003
58 | 1.012291 | 263.5792 | 90.67342 | 58 | 1.012291 | 491.3284 | 161.486
59 | 1.029744 | 261.9881 | 91.64845 | 59 | 1.029744 | 488.4947 | 163.2224
60 | 1.047198 | 260.3802 | 92.59556 | 60 | 1.047198 | 485.6311 | 164.9092
61 | 1.064651 | 258.7561 | 93.51446 | 61 | 1.064651 | 482.7386 | 166.5457
62 | 1.082104 | 257.1161 | 94.40488 | 62 | 1.082104 | 479.8179 | 168.1315
63 | 1.099557 | 255.4609 | 95.26655 | 63 | 1.099557 | 476.87 | 169.6661
64 | 1.117011 | 253.7909 | 96.09919 | 64 | 1.117011 | 473.8957 | 171.149
65 | 1.134464 | 252.1066 | 96.90256 | 65 | 1.134464 | 470.896 | 172.5798
66 | 1.151917 | 250.4085 | 97.67641 | 66 | 1.151917 | 467.8719 | 173.958
67 | 1.169371 | 248.6972 | 98.42051 | 67 | 1.169371 | 464.8241 | 175.2832
68 | 1.186824 | 246.9731 | 99.13463 | 68 | 1.186824 | 461.7536 | 176.555
69 | 1.204277 | 245.2369 | 99.81855 | 69 | 1.204277 | 458.6615 | 177.7731
70 | 1.22173 | 243.489 | 100.4721 | 70 | 1.22173 | 455.5485 | 178.937
71 | 1.239184 | 241.7299 | 101.095 | 71 | 1.239184 | 452.4157 | 180.0464
72 | 1.256637 | 239.9603 | 101.6871 | 72 | 1.256637 | 449.264 | 181.1009
73 | 1.27409 | 238.1806 | 102.2482 | 73 | 1.27409 | 446.0944 | 182.1003
74 | 1.291544 | 236.3913 | 102.7782 | 74 | 1.291544 | 442.9078 | 183.0442
75 | 1.308997 | 234.5931 | 103.2769 | 75 | 1.308997 | 439.7053 | 183.9323
76 | 1.32645 | 232.7865 | 103.7442 | 76 | 1.32645 | 436.4877 | 184.7644
77 | 1.343904 | 230.9719 | 104.1798 | 77 | 1.343904 | 433.2561 | 185.5403
78 | 1.361357 | 229.1501 | 104.5837 | 78 | 1.361357 | 430.0115 | 186.2596
79 | 1.37881 | 227.3215 | 104.9557 | 79 | 1.37881 | 426.7547 | 186.9222
80 | 1.396263 | 225.4866 | 105.2958 | 80 | 1.396263 | 423.487 | 187.5278
81 | 1.413717 | 223.6461 | 105.6038 | 81 | 1.413717 | 420.2091 | 188.0764
82 | 1.43117 | 221.8006 | 105.8796 | 82 | 1.43117 | 416.9222 | 188.5676
83 | 1.448623 | 219.9504 | 106.1232 | 83 | 1.448623 | 413.6272 | 189.0014
84 | 1.466077 | 218.0963 | 106.3344 | 84 | 1.466077 | 410.3251 | 189.3776
85 | 1.48353 | 216.2388 | 106.5133 | 85 | 1.48353 | 407.017 | 189.6961
86 | 1.500983 | 214.3785 | 106.6597 | 86 | 1.500983 | 403.7038 | 189.9569
87 | 1.518436 | 212.5159 | 106.7736 | 87 | 1.518436 | 400.3866 | 190.1598
88 | 1.53589 | 210.6516 | 106.855 | 88 | 1.53589 | 397.0663 | 190.3048
89 | 1.553343 | 208.7862 | 106.9039 | 89 | 1.553343 | 393.7441 | 190.3918
90 | 1.570796 | 206.9201 | 106.9201 | 90 | 1.570796 | 390.4208 | 190.4208
91 | 1.58825 | 205.0541 | 106.9039 | 91 | 1.58825 | 387.0975 | 190.3918
92 | 1.605703 | 203.1887 | 106.855 | 92 | 1.605703 | 383.7752 | 190.3048
93 | 1.623156 | 201.3244 | 106.7736 | 93 | 1.623156 | 380.4549 | 190.1598
94 | 1.640609 | 199.4618 | 106.6597 | 94 | 1.640609 | 377.1377 | 189.9569
95 | 1.658063 | 197.6014 | 106.5133 | 95 | 1.658063 | 373.8245 | 189.6961
96 | 1.675516 | 195.7439 | 106.3344 | 96 | 1.675516 | 370.5164 | 189.3776
97 | 1.692969 | 193.8899 | 106.1232 | 97 | 1.692969 | 367.2143 | 189.0014
98 | 1.710423 | 192.0397 | 105.8796 | 98 | 1.710423 | 363.9193 | 188.5676
99 | 1.727876 | 190.1941 | 105.6038 | 99 | 1.727876 | 360.6324 | 188.0764
100 | 1.745329 | 188.3537 | 105.2958 | 100 | 1.745329 | 357.3545 | 187.5278
101 | 1.762783 | 186.5188 | 104.9557 | 101 | 1.762783 | 354.0868 | 186.9222
102 | 1.780236 | 184.6902 | 104.5837 | 102 | 1.780236 | 350.8301 | 186.2596
103 | 1.797689 | 182.8683 | 104.1798 | 103 | 1.797689 | 347.5854 | 185.5403
104 | 1.815142 | 181.0538 | 103.7442 | 104 | 1.815142 | 344.3538 | 184.7644
105 | 1.832596 | 179.2472 | 103.2769 | 105 | 1.832596 | 341.1362 | 183.9323
106 | 1.850049 | 177.449 | 102.7782 | 106 | 1.850049 | 337.9337 | 183.0442
107 | 1.867502 | 175.6597 | 102.2482 | 107 | 1.867502 | 334.7471 | 182.1003
108 | 1.884956 | 173.88 | 101.6871 | 108 | 1.884956 | 331.5775 | 181.1009
109 | 1.902409 | 172.1104 | 101.095 | 109 | 1.902409 | 328.4258 | 180.0464
110 | 1.919862 | 170.3513 | 100.4721 | 110 | 1.919862 | 325.293 | 178.937
111 | 1.937315 | 168.6034 | 99.81855 | 111 | 1.937315 | 322.1801 | 177.7731
112 | 1.954769 | 166.8672 | 99.13463 | 112 | 1.954769 | 319.0879 | 176.555
113 | 1.972222 | 165.1431 | 98.42051 | 113 | 1.972222 | 316.0174 | 175.2832
114 | 1.989675 | 163.4318 | 97.67641 | 114 | 1.989675 | 312.9697 | 173.958
115 | 2.007129 | 161.7337 | 96.90256 | 115 | 2.007129 | 309.9455 | 172.5798
116 | 2.024582 | 160.0494 | 96.09919 | 116 | 2.024582 | 306.9458 | 171.149
117 | 2.042035 | 158.3794 | 95.26655 | 117 | 2.042035 | 303.9715 | 169.6661
118 | 2.059488 | 156.7242 | 94.40488 | 118 | 2.059488 | 301.0236 | 168.1315
119 | 2.076942 | 155.0842 | 93.51447 | 119 | 2.076942 | 298.1029 | 166.5457
120 | 2.094395 | 153.4601 | 92.59556 | 120 | 2.094395 | 295.2104 | 164.9092
121 | 2.111848 | 151.8522 | 91.64845 | 121 | 2.111848 | 292.3468 | 163.2224
122 | 2.129302 | 150.2611 | 90.67343 | 122 | 2.129302 | 289.5131 | 161.486
123 | 2.146755 | 148.6873 | 89.67078 | 123 | 2.146755 | 286.7102 | 159.7003
124 | 2.164208 | 147.1312 | 88.64082 | 124 | 2.164208 | 283.9388 | 157.866
125 | 2.181662 | 145.5933 | 87.58386 | 125 | 2.181662 | 281.1999 | 155.9836
126 | 2.199115 | 144.0741 | 86.50021 | 126 | 2.199115 | 278.4942 | 154.0536
127 | 2.216568 | 142.574 | 85.39022 | 127 | 2.216568 | 275.8227 | 152.0768
128 | 2.234021 | 141.0935 | 84.25422 | 128 | 2.234021 | 273.186 | 150.0536
129 | 2.251475 | 139.6331 | 83.09256 | 129 | 2.251475 | 270.5851 | 147.9847
130 | 2.268928 | 138.1932 | 81.90558 | 130 | 2.268928 | 268.0207 | 145.8708
131 | 2.286381 | 136.7742 | 80.69366 | 131 | 2.286381 | 265.4935 | 143.7124
132 | 2.303835 | 135.3766 | 79.45715 | 132 | 2.303835 | 263.0044 | 141.5102
133 | 2.321288 | 134.0008 | 78.19644 | 133 | 2.321288 | 260.5541 | 139.2649
134 | 2.338741 | 132.6472 | 76.91192 | 134 | 2.338741 | 258.1434 | 136.9772
135 | 2.356194 | 131.3162 | 75.60396 | 135 | 2.356194 | 255.773 | 134.6478
136 | 2.373648 | 130.0082 | 74.27297 | 136 | 2.373648 | 253.4435 | 132.2774
137 | 2.391101 | 128.7237 | 72.91936 | 137 | 2.391101 | 251.1558 | 129.8666
138 | 2.408554 | 127.463 | 71.54354 | 138 | 2.408554 | 248.9106 | 127.4164
139 | 2.426008 | 126.2265 | 70.14593 | 139 | 2.426008 | 246.7084 | 124.9273
140 | 2.443461 | 125.0146 | 68.72695 | 140 | 2.443461 | 244.55 | 122.4001
141 | 2.460914 | 123.8276 | 67.28703 | 141 | 2.460914 | 242.436 | 119.8357
142 | 2.478368 | 122.6659 | 65.82662 | 142 | 2.478368 | 240.3672 | 117.2347
143 | 2.495821 | 121.5299 | 64.34615 | 143 | 2.495821 | 238.344 | 114.5981
144 | 2.513274 | 120.4199 | 62.84609 | 144 | 2.513274 | 236.3671 | 111.9265
145 | 2.530727 | 119.3363 | 61.32688 | 145 | 2.530727 | 234.4372 | 109.2209
146 | 2.548181 | 118.2793 | 59.78899 | 146 | 2.548181 | 232.5548 | 106.4819
147 | 2.565634 | 117.2494 | 58.23289 | 147 | 2.565634 | 230.7205 | 103.7106
148 | 2.583087 | 116.2467 | 56.65905 | 148 | 2.583087 | 228.9348 | 100.9076
149 | 2.600541 | 115.2717 | 55.06795 | 149 | 2.600541 | 227.1983 | 98.07394
150 | 2.617994 | 114.3246 | 53.46007 | 150 | 2.617994 | 225.5115 | 95.21038
151 | 2.635447 | 113.4057 | 51.83592 | 151 | 2.635447 | 223.875 | 92.31782
152 | 2.6529 | 112.5153 | 50.19597 | 152 | 2.6529 | 222.2892 | 89.39713
153 | 2.670354 | 111.6536 | 48.54073 | 153 | 2.670354 | 220.7546 | 86.44922
154 | 2.687807 | 110.821 | 46.87071 | 154 | 2.687807 | 219.2717 | 83.47497
155 | 2.70526 | 110.0176 | 45.18641 | 155 | 2.70526 | 217.8409 | 80.47529
156 | 2.722714 | 109.2437 | 43.48834 | 156 | 2.722714 | 216.4627 | 77.4511
157 | 2.740167 | 108.4996 | 41.77703 | 157 | 2.740167 | 215.1375 | 74.40332
158 | 2.75762 | 107.7855 | 40.05299 | 158 | 2.75762 | 213.8657 | 71.33287
159 | 2.775073 | 107.1016 | 38.31676 | 159 | 2.775073 | 212.6477 | 68.2407
160 | 2.792527 | 106.4481 | 36.56885 | 160 | 2.792527 | 211.4838 | 65.12774
161 | 2.80998 | 105.8252 | 34.8098 | 161 | 2.80998 | 210.3744 | 61.99494
162 | 2.827433 | 105.233 | 33.04014 | 162 | 2.827433 | 209.3199 | 58.84325
163 | 2.844887 | 104.6719 | 31.26043 | 163 | 2.844887 | 208.3205 | 55.67364
164 | 2.86234 | 104.1419 | 29.47119 | 164 | 2.86234 | 207.3766 | 52.48708
165 | 2.879793 | 103.6432 | 27.67297 | 165 | 2.879793 | 206.4884 | 49.28452
166 | 2.897247 | 103.176 | 25.86633 | 166 | 2.897247 | 205.6563 | 46.06695
167 | 2.9147 | 102.7404 | 24.0518 | 167 | 2.9147 | 204.8805 | 42.83535
168 | 2.932153 | 102.3365 | 22.22995 | 168 | 2.932153 | 204.1612 | 39.59071
169 | 2.949606 | 101.9644 | 20.40133 | 169 | 2.949606 | 203.4986 | 36.334
170 | 2.96706 | 101.6244 | 18.56649 | 170 | 2.96706 | 202.8929 | 33.06622
171 | 2.984513 | 101.3164 | 16.726 | 171 | 2.984513 | 202.3444 | 29.78837
172 | 3.001966 | 101.0405 | 14.88041 | 172 | 3.001966 | 201.8532 | 26.50145
173 | 3.01942 | 100.797 | 13.03029 | 173 | 3.01942 | 201.4194 | 23.20646
174 | 3.036873 | 100.5857 | 11.1762 | 174 | 3.036873 | 201.0431 | 19.90439
175 | 3.054326 | 100.4069 | 9.318707 | 175 | 3.054326 | 200.7246 | 16.59627
176 | 3.071779 | 100.2605 | 7.458375 | 176 | 3.071779 | 200.4639 | 13.28309
177 | 3.089233 | 100.1465 | 5.595771 | 177 | 3.089233 | 200.261 | 9.965857
178 | 3.106686 | 100.0651 | 3.731462 | 178 | 3.106686 | 200.116 | 6.645593
179 | 3.124139 | 100.0163 | 1.866017 | 179 | 3.124139 | 200.029 | 3.323305
180 | 3.141593 | 100 | 2.854581e-06 | 180 | 3.141593 | 200 | 5.083901e-06

## Mohr Circles
s' (kPa)
t (kPa)