## Shear_TxCIU_Sample_1
Initial Height (mm) |  |  |  | 100.3 |  | Area | mm^2 | m^2
Initial Diameter (mm) |  |  |  | 37.8 |  |  | 1122.208 | 0.001122208
Ram Diameter |  |  |  | 0 |  | Volume | mm^3 | m^3
Specific Gravity (kN/mｳ): | [6 empty] | 112557.5 | 0.0001125575
Start of Repeated Data |  |  |  | 41
Stage Number | Load Cell (N) | Pore Pressure (Du) (kPa) | Volume (cc) | Time since start of test | Time since start of stage | Radial Pressure (kPa) | Radial Volume | Back Pressure (kPa) | Back Volume (mm3) | Load Cell (KN) | Pore Pressure (kPa) | Axial Displacement (mm) | Axial Force | Axial Strain | Diamenter | Av Diameter Change | Radial Strain | Axial Stress | Eff. Axial Stress | Eff. Radial Stress | Deviator Stress | Total Stress Ratio | Eff. Stress Ratio | Current Area | Shear Srain | Cambridge p | Eff. Cambridge p' | Max Shear Stress t | Volume Channge | B Value | Mean Stress s | P-back | Vol strain
1 | 0 | 0 | 0 |  | 0 | 430 | 0 | 400 | 0 | 0 | 400 | 0 | 0.4825496 | 0 | 37.8 | 0 | 0 | 430 | 30 | 30 | 0 | 1 | 1 | 1122.208 | 0 | 430 | 30 | 0 | 0 |  |  | 30 | 0
1 | 85.951 | 1.3564 | 0 |  | 300 | 430 | 0 | 400 | 0 | 0.085951 | 401.3564 | 0.5006 | 0.5709211 | 0.4991027 | 37.89468 | 0.02367125 | 0.06262235 | 506.2087 | 104.8523 | 28.6436 | 76.20868 | 1.177229 | 3.660583 | 1127.837 | 0.3744834 | 455.4029 | 54.04649 | 38.10434 | 0 |  |  | 55.40289 | 0
1 | 107.45 | -0.581 | 0 |  | 600 | 430 | 0 | 400 | 0 | 0.10745 | 399.419 | 1.0987 | 0.595344 | 1.095414 | 38.00875 | 0.07585869 | 0.2006844 | 524.6999 | 125.2809 | 30.581 | 94.69987 | 1.220232 | 4.09669 | 1134.637 | 0.8640654 | 461.5666 | 62.14762 | 47.34993 | 0 |  |  | 61.56662 | 0
1 | 124.22 | -3.294 | 0 |  | 900 | 430 | 0 | 400 | 0 | 0.12422 | 396.706 | 1.6307 | 0.6147446 | 1.625823 | 38.11108 | 0.1299572 | 0.343802 | 538.8928 | 142.1868 | 33.294 | 108.8928 | 1.253239 | 4.270643 | 1140.755 | 1.313083 | 466.2976 | 69.5916 | 54.4464 | 0 |  |  | 66.2976 | 0
1 | 139.46 | -6.394 | 0 |  | 1200 | 430 | 0 | 400 | 0 | 0.13946 | 393.606 | 1.9871 | 0.6317629 | 1.981157 | 38.1801 | 0.1727936 | 0.457126 | 551.8108 | 158.2048 | 36.394 | 121.8108 | 1.283281 | 4.347002 | 1144.89 | 1.625522 | 470.6036 | 76.9976 | 60.90539 | 0 |  |  | 70.6036 | 0
1 | 151.65 | -8.913 | 0 |  | 1500 | 430 | 0 | 400 | 0 | 0.15165 | 391.087 | 2.3939 | 0.6459984 | 2.38674 | 38.25933 | 0.2098571 | 0.5551775 | 561.91 | 170.823 | 38.913 | 131.91 | 1.306767 | 4.38987 | 1149.647 | 1.961278 | 473.97 | 82.883 | 65.955 | 0 |  |  | 73.97 | 0
1 | 160.8 | -10.65 | 0 |  | 1800 | 430 | 0 | 400 | 0 | 0.1608 | 389.35 | 2.8302 | 0.6573612 | 2.821735 | 38.34487 | 0.2510498 | 0.6641528 | 569.2457 | 179.8957 | 40.65 | 139.2457 | 1.323827 | 4.425478 | 1154.794 | 2.323925 | 476.4152 | 87.06522 | 69.62284 | 0 |  |  | 76.41522 | 0
1 | 165.37 | -12.2 | 0 |  | 2100 | 430 | 0 | 400 | 0 | 0.16537 | 387.8 | 3.2596 | 0.6641285 | 3.24985 | 38.42961 | 0.2936191 | 0.7767701 | 572.5722 | 184.7722 | 42.2 | 142.5722 | 1.331563 | 4.378488 | 1159.903 | 2.684414 | 477.5241 | 89.72407 | 71.28611 | 0 |  |  | 77.52407 | 0
1 | 168.42 | -13.17 | 0 |  | 2400 | 430 | 0 | 400 | 0 | 0.16842 | 386.83 | 3.7169 | 0.66954 | 3.705783 | 38.52048 | 0.3375226 | 0.892917 | 574.5175 | 187.6875 | 43.17 | 144.5175 | 1.336087 | 4.347637 | 1165.395 | 3.0658 | 478.1725 | 91.34249 | 72.25874 | 0 |  |  | 78.17249 | 0
1 | 169.18 | -13.37 | 0 |  | 2700 | 430 | 0 | 400 | 0 | 0.16918 | 386.63 | 4.1828 | 0.672729 | 4.170289 | 38.61373 | 0.3835516 | 1.014687 | 574.4693 | 187.8393 | 43.37 | 144.4693 | 1.335975 | 4.331089 | 1171.044 | 3.456651 | 478.1564 | 91.52645 | 72.23467 | 0 |  |  | 78.15645 | 0
1 | 172.23 | -13.56 | 0 |  | 3000 | 430 | 0 | 400 | 0 | 0.17223 | 386.44 | 4.6557 | 0.6782688 | 4.641775 | 38.70907 | 0.4306986 | 1.139414 | 576.3503 | 189.9103 | 43.56 | 146.3503 | 1.340349 | 4.35974 | 1176.834 | 3.854126 | 478.7834 | 92.34342 | 73.17513 | 0 |  |  | 78.78342 | 0
1 | 172.23 | -13.56 | 0 |  | 3300 | 430 | 0 | 400 | 0 | 0.17223 | 386.44 | 5.139 | 0.6808388 | 5.123629 | 38.80724 | 0.4790774 | 1.2674 | 575.6107 | 189.1707 | 43.56 | 145.6107 | 1.33863 | 4.342762 | 1182.811 | 4.260686 | 478.5369 | 92.09691 | 72.80537 | 0 |  |  | 78.53691 | 0
1 | 170.7 | -13.56 | 0 |  | 3600 | 430 | 0 | 400 | 0 | 0.1707 | 386.44 | 5.624 | 0.6819143 | 5.607178 | 38.90651 | 0.5284387 | 1.397986 | 573.5817 | 187.1417 | 43.56 | 143.5817 | 1.333911 | 4.296182 | 1188.87 | 4.67011 | 477.8606 | 91.42056 | 71.79084 | 0 |  |  | 77.86056 | 0
1 | 169.94 | -13.37 | 0 |  | 3900 | 430 | 0 | 400 | 0 | 0.16994 | 386.63 | 6.1108 | 0.6837964 | 6.092522 | 39.00692 | 0.5783596 | 1.530052 | 572.2074 | 185.5774 | 43.37 | 142.2074 | 1.330715 | 4.278936 | 1195.015 | 5.081716 | 477.4025 | 90.77248 | 71.10372 | 0 |  |  | 77.40248 | 0
1 | 172.99 | -13.56 | 0 |  | 4200 | 430 | 0 | 400 | 0 | 0.17299 | 386.44 | 6.5993 | 0.6895253 | 6.579561 | 39.10847 | 0.6288492 | 1.663622 | 574.0089 | 187.5689 | 43.56 | 144.0089 | 1.334904 | 4.30599 | 1201.245 | 5.495456 | 478.003 | 91.56298 | 72.00446 | 0 |  |  | 78.00298 | 0
1 | 172.23 | -13.56 | 0 |  | 4500 | 430 | 0 | 400 | 0 | 0.17223 | 386.44 | 7.1017 | 0.6915498 | 7.080459 | 39.21374 | 0.6805532 | 1.800405 | 572.6075 | 186.1675 | 43.56 | 142.6075 | 1.331645 | 4.273818 | 1207.72 | 5.920576 | 477.5358 | 91.09583 | 71.30375 | 0 |  |  | 77.53583 | 0
1 | 169.94 | -13.56 | 0 |  | 4800 | 430 | 0 | 400 | 0 | 0.16994 | 386.44 | 7.5798 | 0.6919376 | 7.557129 | 39.31471 | 0.7321129 | 1.936807 | 569.9895 | 183.5495 | 43.56 | 139.9895 | 1.325557 | 4.213717 | 1213.948 | 6.32929 | 476.6632 | 90.22318 | 69.99477 | 0 |  |  | 76.66318 | 0
1 | 169.94 | -13.56 | 0 |  | 5100 | 430 | 0 | 400 | 0 | 0.16994 | 386.44 | 8.0596 | 0.6946528 | 8.035494 | 39.41683 | 0.7828848 | 2.071124 | 569.2651 | 182.8251 | 43.56 | 139.2651 | 1.323872 | 4.197087 | 1220.262 | 6.737745 | 476.4217 | 89.98171 | 69.63256 | 0 |  |  | 76.42171 | 0
1 | 172.99 | -13.56 | 0 |  | 5400 | 430 | 0 | 400 | 0 | 0.17299 | 386.44 | 8.5395 | 0.700447 | 8.513958 | 39.51977 | 0.834149 | 2.206743 | 571.027 | 184.587 | 43.56 | 141.027 | 1.32797 | 4.237535 | 1226.644 | 7.147134 | 477.009 | 90.56901 | 70.51351 | 0 |  |  | 77.00901 | 0
1 | 172.99 | -13.37 | 0 |  | 5700 | 430 | 0 | 400 | 0 | 0.17299 | 386.63 | 9.0176 | 0.7032097 | 8.990628 | 39.62313 | 0.8857235 | 2.343184 | 570.2922 | 183.6622 | 43.37 | 140.2922 | 1.326261 | 4.234776 | 1233.069 | 7.555875 | 476.7641 | 90.13408 | 70.14612 | 0 |  |  | 76.76408 | 0
1 | 172.99 | -13.37 | 0 |  | 6000 | 430 | 0 | 400 | 0 | 0.17299 | 386.63 | 9.5043 | 0.7060518 | 9.475872 | 39.72918 | 0.9380772 | 2.481686 | 569.5442 | 182.9142 | 43.37 | 139.5442 | 1.324521 | 4.217529 | 1239.679 | 7.971705 | 476.5147 | 89.88474 | 69.77211 | 0 |  |  | 76.51474 | 0
1 | 172.99 | -13.17 | 0 |  | 6300 | 430 | 0 | 400 | 0 | 0.17299 | 386.83 | 9.9946 | 0.708946 | 9.964706 | 39.83689 | 0.9915176 | 2.623062 | 568.7907 | 181.9607 | 43.17 | 138.7907 | 1.322769 | 4.21498 | 1246.409 | 8.391846 | 476.2636 | 89.43356 | 69.39534 | 0 |  |  | 76.26356 | 0
1 | 172.23 | -13.17 | 0 |  | 6600 | 430 | 0 | 400 | 0 | 0.17223 | 386.83 | 10.477 | 0.7110644 | 10.44566 | 39.94372 | 1.045152 | 2.764951 | 567.4428 | 180.6128 | 43.17 | 137.4428 | 1.319634 | 4.183757 | 1253.103 | 8.807076 | 475.8143 | 88.98426 | 68.72139 | 0 |  |  | 75.81426 | 0
1 | 167.66 | -13.17 | 0 |  | 6900 | 430 | 0 | 400 | 0 | 0.16766 | 386.83 | 10.961 | 0.7094136 | 10.92822 | 40.05177 | 1.098872 | 2.907069 | 563.0749 | 176.2449 | 43.17 | 133.0749 | 1.309477 | 4.082578 | 1259.892 | 9.223523 | 474.3583 | 87.5283 | 66.53745 | 0 |  |  | 74.3583 | 0
1 | 168.42 | -13.17 | 0 |  | 7200 | 430 | 0 | 400 | 0 | 0.16842 | 386.83 | 11.451 | 0.7131613 | 11.41675 | 40.16206 | 1.153458 | 3.051476 | 562.9449 | 176.1149 | 43.17 | 132.9449 | 1.309174 | 4.079568 | 1266.84 | 9.645484 | 474.315 | 87.48498 | 66.47247 | 0 |  |  | 74.31498 | 0
1 | 166.89 | -12.98 | 0 |  | 7500 | 430 | 0 | 400 | 0 | 0.16689 | 387.02 | 11.957 | 0.7147514 | 11.92124 | 40.27691 | 1.209744 | 3.200381 | 560.987 | 173.967 | 42.98 | 130.987 | 1.304621 | 4.047626 | 1274.096 | 10.08108 | 473.6623 | 86.64232 | 65.49348 | 0 |  |  | 73.66232 | 0
1 | 160.8 | -12.78 | 0 |  | 7800 | 430 | 0 | 400 | 0 | 0.1608 | 387.22 | 12.456 | 0.7117736 | 12.41874 | 40.39115 | 1.267016 | 3.351894 | 555.4942 | 168.2742 | 42.78 | 125.4942 | 1.291847 | 3.933479 | 1281.334 | 10.51376 | 471.8314 | 84.61141 | 62.74711 | 0 |  |  | 71.83141 | 0
1 | 160.8 | -12.2 | 0 |  | 8100 | 430 | 0 | 400 | 0 | 0.1608 | 387.8 | 12.958 | 0.7149403 | 12.91924 | 40.50706 | 1.324552 | 3.504105 | 554.7771 | 166.9771 | 42.2 | 124.7771 | 1.290179 | 3.956802 | 1288.698 | 10.9489 | 471.5924 | 83.79235 | 62.38853 | 0 |  |  | 71.59235 | 0
1 | 161.56 | -12.01 | 0 |  | 8400 | 430 | 0 | 400 | 0 | 0.16156 | 387.99 | 13.447 | 0.7188202 | 13.40678 | 40.62093 | 1.381997 | 3.656076 | 554.6649 | 166.6749 | 42.01 | 124.6649 | 1.289918 | 3.967506 | 1295.954 | 11.37524 | 471.555 | 83.56497 | 62.33246 | 0 |  |  | 71.55497 | 0
1 | 160.03 | -11.62 | 0 |  | 8700 | 430 | 0 | 400 | 0 | 0.16003 | 388.38 | 13.925 | 0.7203741 | 13.88335 | 40.73317 | 1.438525 | 3.805623 | 552.8047 | 164.4247 | 41.62 | 122.8047 | 1.285592 | 3.950618 | 1303.126 | 11.79265 | 470.9349 | 82.55491 | 61.40236 | 0 |  |  | 70.93491 | 0
1 | 160.03 | -11.43 | 0 |  | 9000 | 430 | 0 | 400 | 0 | 0.16003 | 388.57 | 14.419 | 0.7235973 | 14.37587 | 40.85016 | 1.495832 | 3.957228 | 552.1024 | 163.5324 | 41.43 | 122.1024 | 1.283959 | 3.947197 | 1310.622 | 12.22207 | 470.7008 | 82.13079 | 61.05118 | 0 |  |  | 70.70079 | 0
1 | 158.51 | -11.04 | 0 |  | 9300 | 430 | 0 | 400 | 0 | 0.15851 | 388.96 | 14.911 | 0.7253245 | 14.8664 | 40.96767 | 1.554457 | 4.112321 | 550.2497 | 161.2897 | 41.04 | 120.2497 | 1.279651 | 3.930062 | 1318.173 | 12.65248 | 470.0832 | 81.12325 | 60.12487 | 0 |  |  | 70.08325 | 0
1 | 156.22 | -10.65 | 0 |  | 9600 | 430 | 0 | 400 | 0 | 0.15622 | 389.35 | 15.392 | 0.7262455 | 15.34596 | 41.08355 | 1.612806 | 4.266682 | 547.8449 | 158.4949 | 40.65 | 117.8449 | 1.274058 | 3.899014 | 1325.641 | 13.0751 | 469.2816 | 79.93164 | 58.92246 | 0 |  |  | 69.28164 | 0
1 | 152.41 | -9.882 | 0 |  | 9900 | 430 | 0 | 400 | 0 | 0.15241 | 390.118 | 15.874 | 0.7256898 | 15.82652 | 41.20066 | 1.671052 | 4.420773 | 544.3182 | 154.2002 | 39.882 | 114.3182 | 1.265856 | 3.86641 | 1333.209 | 13.4982 | 468.1061 | 77.98806 | 57.15908 | 0 |  |  | 68.10606 | 0
1 | 151.65 | -9.494 | 0 |  | 10200 | 430 | 0 | 400 | 0 | 0.15165 | 390.506 | 16.355 | 0.7282147 | 16.30608 | 41.31853 | 1.729797 | 4.576182 | 543.1001 | 152.5941 | 39.494 | 113.1001 | 1.263023 | 3.863728 | 1340.848 | 13.92151 | 467.7 | 77.19402 | 56.55003 | 0 |  |  | 67.70002 | 0
1 | 149.37 | -8.913 | 0 |  | 10500 | 430 | 0 | 400 | 0 | 0.14937 | 391.087 | 16.847 | 0.7293338 | 16.79661 | 41.44015 | 1.789669 | 4.734574 | 540.7467 | 149.6597 | 38.913 | 110.7467 | 1.257551 | 3.846009 | 1348.753 | 14.35412 | 466.9156 | 75.82858 | 55.37337 | 0 |  |  | 66.91558 | 0
1 | 146.32 | -8.332 | 0 |  | 10800 | 430 | 0 | 400 | 0 | 0.14632 | 391.668 | 17.336 | 0.7297022 | 17.28415 | 41.56209 | 1.85056 | 4.895662 | 537.8497 | 146.1817 | 38.332 | 107.8497 | 1.250813 | 3.813568 | 1356.703 | 14.78654 | 465.9499 | 74.2819 | 53.92485 | 0 |  |  | 65.9499 | 0
1 | 144.79 | -8.138 | 0 |  | 11100 | 430 | 0 | 400 | 0 | 0.14479 | 391.862 | 17.828 | 0.7316525 | 17.77468 | 41.68588 | 1.911994 | 5.058186 | 536.0891 | 144.2271 | 38.138 | 106.0891 | 1.246719 | 3.781716 | 1364.796 | 15.22191 | 465.363 | 73.50103 | 53.04454 | 0 |  |  | 65.36303 | 0
1 | 145.55 | -7.557 | 0 |  | 11400 | 430 | 0 | 400 | 0 | 0.14555 | 392.443 | 18.318 | 0.7359201 | 18.26321 | 41.81027 | 1.974039 | 5.222326 | 536.0123 | 143.5693 | 37.557 | 106.0123 | 1.24654 | 3.822704 | 1372.954 | 15.65702 | 465.3374 | 72.89444 | 53.00616 | 0 |  |  | 65.33744 | 0
1 | 146.32 | -7.169 | 0 |  | 11700 | 430 | 0 | 400 | 0 | 0.14632 | 392.831 | 18.8 | 0.7401816 | 18.74377 | 41.93373 | 2.036 | 5.386244 | 535.9466 | 143.1156 | 37.169 | 105.9466 | 1.246387 | 3.850401 | 1381.074 | 16.08668 | 465.3155 | 72.48452 | 52.97328 | 0 |  |  | 65.31552 | 0
1 | 146.32 | -7.363 | 0 |  | 12000 | 430 | 0 | 400 | 0 | 0.14632 | 392.637 | 19.292 | 0.7437884 | 19.2343 | 42.06088 | 2.098651 | 5.551986 | 535.307 | 142.67 | 37.363 | 105.307 | 1.2449 | 3.818483 | 1389.461 | 16.52419 | 465.1023 | 72.46533 | 52.65349 | 0 |  |  | 65.10233 | 0
1 | 144.79 | -7.169 | 0 |  | 12300 | 430 | 0 | 400 | 0 | 0.14479 | 392.831 | 19.773 | 0.7458272 | 19.71386 | 42.18631 | 2.161796 | 5.719036 | 533.5871 | 140.7561 | 37.169 | 103.5871 | 1.2409 | 3.786922 | 1397.761 | 16.95526 | 464.529 | 71.69803 | 51.79355 | 0 |  |  | 64.52903 | 0
1 | 143.27 | -6.975 | 0 |  | 12600 | 430 | 0 | 400 | 0 | 0.14327 | 393.025 | 20.26 | 0.7479642 | 20.1994 | 42.31445 | 2.22519 | 5.886746 | 531.8798 | 138.8548 | 36.975 | 101.8798 | 1.23693 | 3.755369 | 1406.266 | 17.39076 | 463.9599 | 70.93492 | 50.93988 | 0 |  |  | 63.95992 | 0

## Shear_TxCIU_Sample_ 2
Initial Height (mm) |  |  |  | 99.5 |  | Area | mm^2 | m^2
Initial Diameter (mm) |  |  |  | 37.8 |  |  | 1122.208 | 0.001122208
Ram Diameter |  |  |  | 0 |  | Volume | mm^3 | m^3
Specific Gravity (kN/mｳ): | [6 empty] | 111659.7 | 0.0001116597
Start of Repeated Data |  |  |  | 41
Stage Number | Load Cell (N) | Pore Pressure (Du) (kPa) | Volume (cc) | Time since start of test | Time since start of stage | Radial Pressure (kPa) | Radial Volume | Back Pressure (kPa) | Back Volume (mm3) | Load Cell (KN) | Pore Pressure (kPa) | Axial Displacement (mm) | Axial Force | Axial Strain | Diamenter | Av Diameter Change | Radial Strain | Axial Stress | Eff. Axial Stress | Eff. Radial Stress | Deviator Stress | Total Stress Ratio | Eff. Stress Ratio | Current Area | Shear Srain | Cambridge p | Eff. Cambridge p' | Max Shear Stress t | Volume Channge | B Value | Mean Stress s | P-back | Vol strain
1 | 0 | 0 | 0 |  | 0 | 460 | 0 | 400 | 0 | 0 | 400 | 1e-06 | 0.5162158 | 1.005025e-06 | 37.8 | -9.497488e-08 | -2.512563e-07 | 460 | 60 | 60 | 0 | 1 | 1 | 1122.208 | 5.025126e-07 | 460 | 60 | 0 | 0 |  |  | 60 | 0
1 | 118.12 | 7.1297 | 0 |  | 300 | 460 | 0 | 400 | 0 | 0.11812 | 407.1297 | 0.4189 | 0.6365183 | 0.421005 | 37.87982 | 0.01995557 | 0.05279251 | 564.8136 | 157.6839 | 52.8703 | 104.8136 | 1.227856 | 2.982467 | 1126.953 | 0.315865 | 494.9379 | 87.80817 | 52.40681 | 0 |  |  | 94.93787 | 0
1 | 146.32 | 7.2394 | 0 |  | 600 | 460 | 0 | 400 | 0 | 0.14632 | 407.2394 | 0.9422 | 0.6674708 | 0.9469347 | 37.98025 | 0.06501847 | 0.1720065 | 589.1511 | 181.9117 | 52.7606 | 129.1511 | 1.280763 | 3.44787 | 1132.936 | 0.7459608 | 503.0504 | 95.81097 | 64.57555 | 0 |  |  | 103.0504 | 0
1 | 166.89 | 5.3747 | 0 |  | 900 | 460 | 0 | 400 | 0 | 0.16689 | 405.3747 | 1.4481 | 0.6907297 | 1.455377 | 38.07811 | 0.1145893 | 0.3031464 | 606.5513 | 201.1766 | 54.6253 | 146.5513 | 1.31859 | 3.682847 | 1138.782 | 1.172349 | 508.8504 | 103.4757 | 73.27567 | 0 |  |  | 108.8504 | 0
1 | 184.42 | 2.8519 | 0 |  | 1200 | 460 | 0 | 400 | 0 | 0.18442 | 402.8519 | 1.9558 | 0.7109862 | 1.965628 | 38.17707 | 0.1637943 | 0.4333183 | 621.1064 | 218.2545 | 57.1481 | 161.1064 | 1.350231 | 3.819104 | 1144.709 | 1.599298 | 513.7021 | 110.8502 | 80.55322 | 0 |  |  | 113.7021 | 0
1 | 195.09 | 0.2193 | 0 |  | 1500 | 460 | 0 | 400 | 0 | 0.19509 | 400.2193 | 2.4391 | 0.7242781 | 2.451357 | 38.272 | 0.2122685 | 0.5615569 | 629.5832 | 229.3639 | 59.7807 | 169.5832 | 1.368659 | 3.836755 | 1150.409 | 2.008609 | 516.5277 | 116.3084 | 84.79159 | 0 |  |  | 116.5277 | 0
1 | 204.24 | -1.755 | 0 |  | 1800 | 460 | 0 | 400 | 0 | 0.20424 | 398.245 | 2.9345 | 0.736143 | 2.949246 | 38.37005 | 0.2605126 | 0.6891867 | 636.6307 | 238.3857 | 61.755 | 176.6307 | 1.38398 | 3.860185 | 1156.311 | 2.425622 | 518.8769 | 120.6319 | 88.31536 | 0 |  |  | 118.8769 | 0
1 | 211.1 | -3.619 | 0 |  | 2100 | 460 | 0 | 400 | 0 | 0.2111 | 396.381 | 3.4126 | 0.7456495 | 3.429749 | 38.46539 | 0.3088591 | 0.8170875 | 641.6595 | 245.2785 | 63.619 | 181.6595 | 1.394912 | 3.855428 | 1162.064 | 2.831224 | 520.5532 | 124.1722 | 90.82975 | 0 |  |  | 120.5532 | 0
1 | 217.19 | -4.716 | 0 |  | 2400 | 460 | 0 | 400 | 0 | 0.21719 | 395.284 | 3.8907 | 0.7544126 | 3.910251 | 38.56144 | 0.3567076 | 0.943671 | 645.9702 | 250.6862 | 64.716 | 185.9702 | 1.404283 | 3.873636 | 1167.875 | 3.235948 | 521.9901 | 126.7061 | 92.98511 | 0 |  |  | 121.9901 | 0
1 | 220.24 | -5.374 | 0 |  | 2700 | 460 | 0 | 400 | 0 | 0.22024 | 394.626 | 4.3792 | 0.7602215 | 4.401206 | 38.66033 | 0.4054439 | 1.072603 | 647.6183 | 252.9923 | 65.374 | 187.6183 | 1.407866 | 3.869922 | 1173.873 | 3.649206 | 522.5394 | 127.9134 | 93.80914 | 0 |  |  | 122.5394 | 0
1 | 227.1 | -5.703 | 0 |  | 3000 | 460 | 0 | 400 | 0 | 0.2271 | 394.297 | 4.8539 | 0.7697898 | 4.878291 | 38.75716 | 0.454374 | 1.202048 | 652.4967 | 258.1997 | 65.703 | 192.4967 | 1.418471 | 3.929801 | 1179.76 | 4.053559 | 524.1656 | 129.8686 | 96.24835 | 0 |  |  | 124.1656 | 0
1 | 233.96 | -6.032 | 0 |  | 3300 | 460 | 0 | 400 | 0 | 0.23396 | 393.968 | 5.3441 | 0.7794752 | 5.370955 | 38.85792 | 0.5037712 | 1.332728 | 657.2843 | 263.3163 | 66.032 | 197.2843 | 1.428879 | 3.987708 | 1185.903 | 4.469122 | 525.7614 | 131.7934 | 98.64216 | 0 |  |  | 125.7614 | 0
1 | 237.77 | -6.252 | 0 |  | 3600 | 460 | 0 | 400 | 0 | 0.23777 | 393.748 | 5.8448 | 0.7862016 | 5.874171 | 38.96165 | 0.5548941 | 1.467974 | 659.4309 | 265.6829 | 66.252 | 199.4309 | 1.433545 | 4.010186 | 1192.243 | 4.894763 | 526.477 | 132.729 | 99.71544 | 0 |  |  | 126.477 | 0
1 | 236.24 | -6.471 | 0 |  | 3900 | 460 | 0 | 400 | 0 | 0.23624 | 393.529 | 6.3333 | 0.7875472 | 6.365126 | 39.06366 | 0.6063298 | 1.604047 | 657.1141 | 263.5851 | 66.471 | 197.1141 | 1.428509 | 3.965414 | 1198.494 | 5.312782 | 525.7047 | 132.1757 | 98.55703 | 0 |  |  | 125.7047 | 0
1 | 234.72 | -6.8 | 0 |  | 4200 | 460 | 0 | 400 | 0 | 0.23472 | 393.2 | 6.8236 | 0.7889439 | 6.857889 | 39.16686 | 0.6576313 | 1.739765 | 654.8151 | 261.6151 | 66.8 | 194.8151 | 1.423511 | 3.916394 | 1204.835 | 5.73177 | 524.9384 | 131.7384 | 97.40757 | 0 |  |  | 124.9384 | 0
1 | 232.43 | -6.91 | 0 |  | 4500 | 460 | 0 | 400 | 0 | 0.23243 | 393.09 | 7.2982 | 0.7895067 | 7.334874 | 39.26754 | 0.7085989 | 1.8746 | 651.9265 | 258.8365 | 66.91 | 191.9265 | 1.417232 | 3.868428 | 1211.036 | 6.13965 | 523.9755 | 130.8855 | 95.96327 | 0 |  |  | 123.9755 | 0
1 | 233.2 | -7.129 | 0 |  | 4800 | 460 | 0 | 400 | 0 | 0.2332 | 392.871 | 7.7763 | 0.7931804 | 7.815377 | 39.36974 | 0.759319 | 2.00878 | 651.5638 | 258.6928 | 67.129 | 191.5638 | 1.416443 | 3.853668 | 1217.349 | 6.549438 | 523.8546 | 130.9836 | 95.78192 | 0 |  |  | 123.8546 | 0
1 | 235.48 | -7.239 | 0 |  | 5100 | 460 | 0 | 400 | 0 | 0.23548 | 392.761 | 8.2561 | 0.798405 | 8.297588 | 39.47312 | 0.8107145 | 2.144747 | 652.4249 | 259.6639 | 67.239 | 192.4249 | 1.418315 | 3.861805 | 1223.75 | 6.961557 | 524.1416 | 131.3806 | 96.21246 | 0 |  |  | 124.1416 | 0
1 | 236.24 | -7.349 | 0 |  | 5400 | 460 | 0 | 400 | 0 | 0.23624 | 392.651 | 8.7377 | 0.802152 | 8.781608 | 39.5777 | 0.8627052 | 2.282289 | 652.027 | 259.376 | 67.349 | 192.027 | 1.41745 | 3.851223 | 1230.243 | 7.375931 | 524.009 | 131.358 | 96.01352 | 0 |  |  | 124.009 | 0
1 | 237.77 | -7.349 | 0 |  | 5700 | 460 | 0 | 400 | 0 | 0.23777 | 392.651 | 9.2279 | 0.806755 | 9.274271 | 39.68502 | 0.9156801 | 2.422434 | 652.2268 | 259.5758 | 67.349 | 192.2268 | 1.417884 | 3.85419 | 1236.924 | 7.797804 | 524.0756 | 131.4246 | 96.11342 | 0 |  |  | 124.0756 | 0
1 | 243.86 | -7.568 | 0 |  | 6000 | 460 | 0 | 400 | 0 | 0.24386 | 392.432 | 9.7043 | 0.8158637 | 9.753065 | 39.79015 | 0.9687915 | 2.562941 | 656.1099 | 263.6779 | 67.568 | 196.1099 | 1.426326 | 3.902408 | 1243.486 | 8.210671 | 525.37 | 132.938 | 98.05496 | 0 |  |  | 125.37 | 0
1 | 249.96 | -7.678 | 0 |  | 6300 | 460 | 0 | 400 | 0 | 0.24996 | 392.322 | 10.196 | 0.8251131 | 10.24724 | 39.89954 | 1.022422 | 2.704821 | 659.9148 | 267.5928 | 67.678 | 199.9148 | 1.434597 | 3.953911 | 1250.333 | 8.634705 | 526.6383 | 134.3163 | 99.95738 | 0 |  |  | 126.6383 | 0
1 | 251.49 | -7.678 | 0 |  | 6600 | 460 | 0 | 400 | 0 | 0.25149 | 392.322 | 10.691 | 0.8298489 | 10.74472 | 40.01058 | 1.07753 | 2.850608 | 660.0236 | 267.7016 | 67.678 | 200.0236 | 1.434834 | 3.955518 | 1257.302 | 9.063555 | 526.6745 | 134.3525 | 100.0118 | 0 |  |  | 126.6745 | 0
1 | 250.72 | -7.568 | 0 |  | 6900 | 460 | 0 | 400 | 0 | 0.25072 | 392.432 | 11.194 | 0.8323733 | 11.25025 | 40.12437 | 1.133738 | 2.999306 | 658.2817 | 265.8497 | 67.568 | 198.2817 | 1.431047 | 3.93455 | 1264.464 | 9.499705 | 526.0939 | 133.6619 | 99.14085 | 0 |  |  | 126.0939 | 0
1 | 249.96 | -7.897 | 0 |  | 7200 | 460 | 0 | 400 | 0 | 0.24996 | 392.103 | 11.701 | 0.8349721 | 11.7598 | 40.24005 | 1.191106 | 3.151075 | 656.5457 | 264.4427 | 67.897 | 196.5457 | 1.427273 | 3.894763 | 1271.765 | 9.940582 | 525.5152 | 133.4122 | 98.27284 | 0 |  |  | 125.5152 | 0
1 | 244.63 | -7.897 | 0 |  | 7500 | 460 | 0 | 400 | 0 | 0.24463 | 392.103 | 12.185 | 0.8328849 | 12.24623 | 40.35143 | 1.247871 | 3.301245 | 651.2943 | 259.1913 | 67.897 | 191.2943 | 1.415857 | 3.817419 | 1278.815 | 10.36498 | 523.7648 | 131.6618 | 95.64715 | 0 |  |  | 123.7648 | 0
1 | 243.86 | -8.226 | 0 |  | 7800 | 460 | 0 | 400 | 0 | 0.24386 | 391.774 | 12.671 | 0.8354075 | 12.73467 | 40.4642 | 1.303907 | 3.449488 | 649.6308 | 257.8568 | 68.226 | 189.6308 | 1.412241 | 3.77945 | 1285.973 | 10.78944 | 523.2103 | 131.4363 | 94.81538 | 0 |  |  | 123.2103 | 0
1 | 246.15 | -7.787 | 0 |  | 8100 | 460 | 0 | 400 | 0 | 0.24615 | 392.213 | 13.153 | 0.8409996 | 13.2191 | 40.57698 | 1.360294 | 3.598662 | 650.349 | 258.136 | 67.787 | 190.349 | 1.413802 | 3.808045 | 1293.151 | 11.21184 | 523.4497 | 131.2367 | 95.17449 | 0 |  |  | 123.4497 | 0
1 | 245.39 | -7.678 | 0 |  | 8400 | 460 | 0 | 400 | 0 | 0.24539 | 392.322 | 13.64 | 0.8436136 | 13.70854 | 40.69189 | 1.417218 | 3.749254 | 648.691 | 256.369 | 67.678 | 188.691 | 1.410198 | 3.78807 | 1300.486 | 11.63853 | 522.897 | 130.575 | 94.3455 | 0 |  |  | 122.897 | 0
1 | 244.63 | -7.678 | 0 |  | 8700 | 460 | 0 | 400 | 0 | 0.24463 | 392.322 | 14.125 | 0.846252 | 14.19598 | 40.80731 | 1.474801 | 3.90159 | 647.044 | 254.722 | 67.678 | 187.044 | 1.406617 | 3.763735 | 1307.874 | 12.06505 | 522.348 | 130.026 | 93.52202 | 0 |  |  | 122.348 | 0
1 | 246.91 | -7.458 | 0 |  | 9000 | 460 | 0 | 400 | 0 | 0.24691 | 392.542 | 14.603 | 0.8519193 | 14.67638 | 40.92203 | 1.532335 | 4.053797 | 647.7303 | 255.1883 | 67.458 | 187.7303 | 1.408109 | 3.782922 | 1315.238 | 12.48679 | 522.5768 | 130.0348 | 93.86517 | 0 |  |  | 122.5768 | 0
1 | 251.49 | -7.129 | 0 |  | 9300 | 460 | 0 | 400 | 0 | 0.25149 | 392.871 | 15.088 | 0.8599755 | 15.16382 | 41.03942 | 1.590363 | 4.20731 | 650.1202 | 257.2492 | 67.129 | 190.1202 | 1.413305 | 3.832163 | 1322.794 | 12.91409 | 523.3734 | 130.5024 | 95.06012 | 0 |  |  | 123.3734 | 0
1 | 252.25 | -7.02 | 0 |  | 9600 | 460 | 0 | 400 | 0 | 0.25225 | 392.98 | 15.573 | 0.8642518 | 15.65126 | 41.15783 | 1.649314 | 4.363264 | 649.5991 | 256.6191 | 67.02 | 189.5991 | 1.412172 | 3.828993 | 1330.439 | 13.34301 | 523.1997 | 130.2197 | 94.79956 | 0 |  |  | 123.1997 | 0
1 | 249.96 | -6.8 | 0 |  | 9900 | 460 | 0 | 400 | 0 | 0.24996 | 393.2 | 16.058 | 0.865519 | 16.13869 | 41.27727 | 1.708776 | 4.520571 | 646.7922 | 253.5922 | 66.8 | 186.7922 | 1.40607 | 3.79629 | 1338.172 | 13.77284 | 522.2641 | 129.0641 | 93.39608 | 0 |  |  | 122.2641 | 0
1 | 248.44 | -6.691 | 0 |  | 10200 | 460 | 0 | 400 | 0 | 0.24844 | 393.309 | 16.552 | 0.867665 | 16.63518 | 41.4 | 1.769319 | 4.680738 | 644.5572 | 251.2482 | 66.691 | 184.5572 | 1.401211 | 3.767347 | 1346.141 | 14.21061 | 521.5191 | 128.2101 | 92.27858 | 0 |  |  | 121.5191 | 0
1 | 241.58 | -6.362 | 0 |  | 10500 | 460 | 0 | 400 | 0 | 0.24158 | 393.638 | 17.035 | 0.8644318 | 17.1206 | 41.52107 | 1.830268 | 4.841978 | 638.4161 | 244.7781 | 66.362 | 178.4161 | 1.387861 | 3.688528 | 1354.026 | 14.64172 | 519.472 | 125.834 | 89.20806 | 0 |  |  | 119.472 | 0
1 | 241.58 | -5.923 | 0 |  | 10800 | 460 | 0 | 400 | 0 | 0.24158 | 394.077 | 17.517 | 0.8680937 | 17.60503 | 41.64295 | 1.891003 | 5.002654 | 637.3733 | 243.2963 | 65.923 | 177.3733 | 1.385594 | 3.690613 | 1361.986 | 15.07179 | 519.1244 | 125.0474 | 88.68664 | 0 |  |  | 119.1244 | 0
1 | 242.34 | -5.923 | 0 |  | 11100 | 460 | 0 | 400 | 0 | 0.24234 | 394.077 | 18.002 | 0.8725821 | 18.09246 | 41.76667 | 1.952404 | 5.16509 | 636.8787 | 242.8017 | 65.923 | 176.8787 | 1.384519 | 3.68311 | 1370.092 | 15.50504 | 518.9596 | 124.8826 | 88.43934 | 0 |  |  | 118.9596 | 0
1 | 243.1 | -5.813 | 0 |  | 11400 | 460 | 0 | 400 | 0 | 0.2431 | 394.187 | 18.478 | 0.8770448 | 18.57085 | 41.88918 | 2.013963 | 5.327944 | 636.3971 | 242.2101 | 65.813 | 176.3971 | 1.383472 | 3.680277 | 1378.141 | 15.93253 | 518.799 | 124.612 | 88.19853 | 0 |  |  | 118.799 | 0
1 | 242.34 | -5.374 | 0 |  | 11700 | 460 | 0 | 400 | 0 | 0.24234 | 394.626 | 18.961 | 0.8800866 | 19.05628 | 42.0146 | 2.075945 | 5.491917 | 634.7973 | 240.1713 | 65.374 | 174.7973 | 1.379994 | 3.673805 | 1386.406 | 16.36547 | 518.2658 | 123.6398 | 87.39866 | 0 |  |  | 118.2658 | 0
1 | 243.86 | -5.045 | 0 |  | 12000 | 460 | 0 | 400 | 0 | 0.24386 | 394.955 | 19.443 | 0.8854463 | 19.5407 | 42.14089 | 2.138872 | 5.658391 | 634.841 | 239.886 | 65.045 | 174.841 | 1.380089 | 3.688001 | 1394.753 | 16.7994 | 518.2803 | 123.3253 | 87.42051 | 0 |  |  | 118.2803 | 0
1 | 248.44 | -4.826 | 0 |  | 12300 | 460 | 0 | 400 | 0 | 0.24844 | 395.174 | 19.944 | 0.8940667 | 20.04422 | 42.27337 | 2.203565 | 5.829536 | 637.01 | 241.836 | 64.826 | 177.01 | 1.384804 | 3.730541 | 1403.536 | 17.24917 | 519.0033 | 123.8293 | 88.50502 | 0 |  |  | 119.0033 | 0
1 | 248.44 | -4.497 | 0 |  | 12600 | 460 | 0 | 400 | 0 | 0.24844 | 395.503 | 20.43 | 0.898035 | 20.53266 | 42.40309 | 2.269114 | 6.002947 | 635.9287 | 240.4257 | 64.497 | 175.9287 | 1.382454 | 3.727704 | 1412.163 | 17.69041 | 518.6429 | 123.1399 | 87.96435 | 0 |  |  | 118.6429 | 0
1 | 249.2 | -4.168 | 0 |  | 12900 | 460 | 0 | 400 | 0 | 0.2492 | 395.832 | 20.917 | 0.9028207 | 21.02211 | 42.53428 | 2.33434 | 6.175504 | 635.38 | 239.548 | 64.168 | 175.38 | 1.381261 | 3.733138 | 1420.915 | 18.13174 | 518.46 | 122.628 | 87.69 | 0 |  |  | 118.46 | 0
1 | 247.68 | -3.948 | 0 |  | 13200 | 460 | 0 | 400 | 0 | 0.24768 | 396.052 | 21.407 | 0.9054019 | 21.51457 | 42.66751 | 2.400446 | 6.350386 | 633.2234 | 237.1714 | 63.948 | 173.2234 | 1.376573 | 3.708816 | 1429.83 | 18.57664 | 517.7411 | 121.6891 | 86.61169 | 0 |  |  | 117.7411 | 0

## Shear_TxCIU_Sample_ 3
Initial Height (mm) |  |  |  | 99.2 |  | Area | mm^2 | m^2
Initial Diameter (mm) |  |  |  | 37.8 |  |  | 1122.208 | 0.001122208
Ram Diameter |  |  |  | 0 |  | Volume | mm^3 | m^3
Specific Gravity (kN/mｳ): | [6 empty] | 111323.1 | 0.0001113231
Start of Repeated Data |  |  |  | 41
Stage Number | Load Cell (N) | Pore Pressure (Du) (kPa) | Volume (cc) | Time since start of test | Time since start of stage | Radial Pressure (kPa) | Radial Volume | Back Pressure (kPa) | Back Volume (mm3) | Load Cell (KN) | Pore Pressure (kPa) | Axial Displacement (mm) | Axial Force | Axial Strain | Diamenter | Av Diameter Change | Radial Strain | Axial Stress | Eff. Axial Stress | Eff. Radial Stress | Deviator Stress | Total Stress Ratio | Eff. Stress Ratio | Current Area | Shear Srain | Cambridge p | Eff. Cambridge p' | Max Shear Stress t | Volume Channge | B Value | Mean Stress s | P-back | Vol strain
1 | 0 | 0 | 0 |  | 0 | 550 | 0 | 400 | 0 | 0 | 400 | 0 | 0.6172146 | 0 | 37.8 | 0 | 0 | 550 | 150 | 150 | 0 | 1 | 1 | 1122.208 | 0 | 550 | 150 | 0 | 0 |  |  | 150 | 0
1 | 92.213 | 21.52 | 0 |  | 300 | 550 | 0 | 400 | 0 | 0.092213 | 421.52 | 0.4711 | 0.7123727 | 0.4748992 | 37.89008 | 0.02251923 | 0.05957467 | 631.7808 | 210.2608 | 128.48 | 81.78079 | 1.148692 | 1.636525 | 1127.563 | 0.3563159 | 577.2603 | 155.7403 | 40.89039 | 0 |  |  | 177.2603 | 0
1 | 106.69 | 38.77 | 0 |  | 600 | 550 | 0 | 400 | 0 | 0.10669 | 438.77 | 0.937 | 0.7297901 | 0.9445565 | 37.9798 | 0.0674682 | 0.1784873 | 644.1735 | 205.4035 | 111.23 | 94.17347 | 1.171224 | 1.846655 | 1132.909 | 0.7486958 | 581.3912 | 142.6212 | 47.08674 | 0 |  |  | 181.3912 | 0
1 | 112.02 | 49.017 | 0 |  | 900 | 550 | 0 | 400 | 0 | 0.11202 | 449.017 | 1.4238 | 0.7382223 | 1.435282 | 38.07422 | 0.1135049 | 0.3002776 | 648.3883 | 199.3713 | 100.983 | 98.38833 | 1.178888 | 1.974306 | 1138.55 | 1.15704 | 582.7961 | 133.7791 | 49.19416 | 0 |  |  | 182.7961 | 0
1 | 113.55 | 56.191 | 0 |  | 1200 | 550 | 0 | 400 | 0 | 0.11355 | 456.191 | 1.9106 | 0.7428856 | 1.926008 | 38.16936 | 0.1608959 | 0.4256504 | 649.2356 | 193.0446 | 93.809 | 99.2356 | 1.180428 | 2.057847 | 1144.247 | 1.567772 | 583.0785 | 126.8875 | 49.6178 | 0 |  |  | 183.0785 | 0
1 | 115.83 | 60.973 | 0 |  | 1500 | 550 | 0 | 400 | 0 | 0.11583 | 460.973 | 2.4008 | 0.7483526 | 2.420161 | 38.26588 | 0.2088109 | 0.5524099 | 650.7181 | 189.7451 | 89.027 | 100.7181 | 1.183124 | 2.131321 | 1150.041 | 1.981714 | 583.5727 | 122.5997 | 50.35907 | 0 |  |  | 183.5727 | 0
1 | 117.36 | 64.218 | 0 |  | 1800 | 550 | 0 | 400 | 0 | 0.11736 | 464.218 | 2.8876 | 0.7530797 | 2.910887 | 38.36247 | 0.2570879 | 0.6801267 | 651.5353 | 187.3173 | 85.782 | 101.5353 | 1.18461 | 2.183644 | 1155.854 | 2.394009 | 583.8451 | 119.6271 | 50.76766 | 0 |  |  | 183.8451 | 0
1 | 118.88 | 66.609 | 0 |  | 2100 | 550 | 0 | 400 | 0 | 0.11888 | 466.609 | 3.3692 | 0.7577945 | 3.396371 | 38.45874 | 0.3053025 | 0.8076785 | 652.3361 | 185.7271 | 83.391 | 102.3361 | 1.186066 | 2.227184 | 1161.663 | 2.8027 | 584.112 | 117.503 | 51.16804 | 0 |  |  | 184.112 | 0
1 | 121.93 | 68.317 | 0 |  | 2400 | 550 | 0 | 400 | 0 | 0.12193 | 468.317 | 3.856 | 0.7641066 | 3.887097 | 38.5568 | 0.3538849 | 0.9362035 | 654.4284 | 186.1114 | 81.683 | 104.4284 | 1.18987 | 2.27846 | 1167.594 | 3.215534 | 584.8095 | 116.4925 | 52.21422 | 0 |  |  | 184.8095 | 0
1 | 123.81 | 69.342 | 0 |  | 2700 | 550 | 0 | 400 | 0 | 0.12381 | 469.342 | 4.341 | 0.76927 | 4.376008 | 38.65524 | 0.4030091 | 1.066162 | 655.4992 | 186.1572 | 80.658 | 105.4992 | 1.191817 | 2.307982 | 1173.564 | 3.628113 | 585.1664 | 115.8244 | 52.74959 | 0 |  |  | 185.1664 | 0
1 | 125.74 | 70.708 | 0 |  | 3000 | 550 | 0 | 400 | 0 | 0.12574 | 470.708 | 4.8278 | 0.7745294 | 4.866734 | 38.75481 | 0.4525119 | 1.197122 | 656.5939 | 185.8859 | 79.292 | 106.5939 | 1.193807 | 2.344321 | 1179.617 | 4.04257 | 585.5313 | 114.8233 | 53.29695 | 0 |  |  | 185.5313 | 0
1 | 124.98 | 71.05 | 0 |  | 3300 | 550 | 0 | 400 | 0 | 0.12498 | 471.05 | 5.318 | 0.777157 | 5.360887 | 38.85585 | 0.5026659 | 1.329804 | 655.3993 | 184.3493 | 78.95 | 105.3993 | 1.191635 | 2.335013 | 1185.776 | 4.460461 | 585.1331 | 114.0831 | 52.69965 | 0 |  |  | 185.1331 | 0
1 | 126.5 | 71.562 | 0 |  | 3600 | 550 | 0 | 400 | 0 | 0.1265 | 471.562 | 5.7926 | 0.7819907 | 5.839315 | 38.95444 | 0.5525744 | 1.461837 | 656.1419 | 184.5799 | 78.438 | 106.1419 | 1.192985 | 2.353194 | 1191.801 | 4.867434 | 585.3806 | 113.8186 | 53.07093 | 0 |  |  | 185.3806 | 0
1 | 129.55 | 71.733 | 0 |  | 3900 | 550 | 0 | 400 | 0 | 0.12955 | 471.733 | 6.262 | 0.7883514 | 6.3125 | 39.05269 | 0.6017836 | 1.59202 | 658.1547 | 186.4217 | 78.267 | 108.1547 | 1.196645 | 2.381869 | 1197.821 | 5.26968 | 586.0516 | 114.3186 | 54.07737 | 0 |  |  | 186.0516 | 0
1 | 130.31 | 72.075 | 0 |  | 4200 | 550 | 0 | 400 | 0 | 0.13031 | 472.075 | 6.7384 | 0.7925058 | 6.792742 | 39.15317 | 0.6514655 | 1.723454 | 658.2316 | 186.1566 | 77.925 | 108.2316 | 1.196785 | 2.38892 | 1203.992 | 5.677464 | 586.0772 | 114.0022 | 54.11579 | 0 |  |  | 186.0772 | 0
1 | 131.84 | 72.075 | 0 |  | 4500 | 550 | 0 | 400 | 0 | 0.13184 | 472.075 | 7.2095 | 0.797427 | 7.267641 | 39.2533 | 0.701617 | 1.85613 | 658.9444 | 186.8694 | 77.925 | 108.9444 | 1.198081 | 2.398068 | 1210.158 | 6.082514 | 586.3148 | 114.2398 | 54.47221 | 0 |  |  | 186.3148 | 0
1 | 132.6 | 72.075 | 0 |  | 4800 | 550 | 0 | 400 | 0 | 0.1326 | 472.075 | 7.6928 | 0.8017024 | 7.754839 | 39.35682 | 0.7525294 | 1.990819 | 658.9968 | 186.9218 | 77.925 | 108.9968 | 1.198176 | 2.398739 | 1216.55 | 6.497105 | 586.3323 | 114.2573 | 54.49839 | 0 |  |  | 186.3323 | 0
1 | 134.12 | 72.245 | 0 |  | 5100 | 550 | 0 | 400 | 0 | 0.13412 | 472.245 | 8.1796 | 0.8068009 | 8.245565 | 39.46192 | 0.8046863 | 2.1288 | 659.6597 | 187.4147 | 77.755 | 109.6597 | 1.199381 | 2.410324 | 1223.056 | 6.916243 | 586.5532 | 114.3082 | 54.82986 | 0 |  |  | 186.5532 | 0
1 | 136.28 | 72.075 | 0 |  | 5400 | 550 | 0 | 400 | 0 | 0.13628 | 472.075 | 8.6681 | 0.8125906 | 8.738004 | 39.56825 | 0.8575432 | 2.268633 | 660.8278 | 188.7528 | 77.925 | 110.8278 | 1.201505 | 2.422236 | 1229.656 | 7.337758 | 586.9426 | 114.8676 | 55.41389 | 0 |  |  | 186.9426 | 0
1 | 138.06 | 72.075 | 0 |  | 5700 | 550 | 0 | 400 | 0 | 0.13806 | 472.075 | 9.1514 | 0.8180004 | 9.225202 | 39.67429 | 0.9106342 | 2.409085 | 661.676 | 189.601 | 77.925 | 111.676 | 1.203047 | 2.433121 | 1236.255 | 7.756191 | 587.2253 | 115.1503 | 55.83798 | 0 |  |  | 187.2253 | 0
1 | 138.06 | 72.075 | 0 |  | 6000 | 550 | 0 | 400 | 0 | 0.13806 | 472.075 | 9.6399 | 0.8217091 | 9.717641 | 39.78234 | 0.9641579 | 2.550682 | 661.0701 | 188.9951 | 77.925 | 111.0701 | 1.201946 | 2.425347 | 1242.998 | 8.178882 | 587.0234 | 114.9484 | 55.53507 | 0 |  |  | 187.0234 | 0
1 | 137.93 | 71.733 | 0 |  | 6300 | 550 | 0 | 400 | 0 | 0.13793 | 471.733 | 10.126 | 0.82531 | 10.20766 | 39.89075 | 1.018272 | 2.693842 | 660.3633 | 188.6303 | 78.267 | 110.3633 | 1.20066 | 2.410087 | 1249.782 | 8.601002 | 586.7878 | 115.0548 | 55.18163 | 0 |  |  | 186.7878 | 0
1 | 138.7 | 71.562 | 0 |  | 6600 | 550 | 0 | 400 | 0 | 0.1387 | 471.562 | 10.608 | 0.8298198 | 10.69355 | 39.99912 | 1.072465 | 2.83721 | 660.3788 | 188.8168 | 78.438 | 110.3788 | 1.200689 | 2.407211 | 1256.581 | 9.020505 | 586.7929 | 115.2309 | 55.18942 | 0 |  |  | 186.7929 | 0
1 | 139.46 | 71.733 | 0 |  | 6900 | 550 | 0 | 400 | 0 | 0.13946 | 471.733 | 11.096 | 0.8344079 | 11.18548 | 40.10974 | 1.127213 | 2.982046 | 660.3723 | 188.6393 | 78.267 | 110.3723 | 1.200677 | 2.410202 | 1263.542 | 9.44502 | 586.7908 | 115.0578 | 55.18616 | 0 |  |  | 186.7908 | 0
1 | 140.22 | 71.391 | 0 |  | 7200 | 550 | 0 | 400 | 0 | 0.14022 | 471.391 | 11.59 | 0.8390864 | 11.68347 | 40.22266 | 1.1831 | 3.129893 | 660.3516 | 188.9606 | 78.609 | 110.3516 | 1.200639 | 2.403803 | 1270.666 | 9.875574 | 586.7839 | 115.3929 | 55.17578 | 0 |  |  | 186.7839 | 0
1 | 140.98 | 71.562 | 0 |  | 7500 | 550 | 0 | 400 | 0 | 0.14098 | 471.562 | 12.077 | 0.8437529 | 12.1744 | 40.33492 | 1.239396 | 3.278825 | 660.3329 | 188.7709 | 78.438 | 110.3329 | 1.200605 | 2.406626 | 1277.769 | 10.30215 | 586.7776 | 115.2156 | 55.16647 | 0 |  |  | 186.7776 | 0
1 | 140.22 | 71.05 | 0 |  | 7800 | 550 | 0 | 400 | 0 | 0.14022 | 471.05 | 12.553 | 0.8468536 | 12.65423 | 40.44556 | 1.295121 | 3.426246 | 659.1386 | 188.0886 | 78.95 | 109.1386 | 1.198434 | 2.382376 | 1284.788 | 10.72032 | 586.3795 | 115.3295 | 54.5693 | 0 |  |  | 186.3795 | 0
1 | 140.22 | 71.391 | 0 |  | 8100 | 550 | 0 | 400 | 0 | 0.14022 | 471.391 | 13.042 | 0.8508642 | 13.14718 | 40.56018 | 1.351434 | 3.575223 | 658.5227 | 187.1317 | 78.609 | 108.5227 | 1.197314 | 2.380537 | 1292.08 | 11.14827 | 586.1742 | 114.7832 | 54.26133 | 0 |  |  | 186.1742 | 0
1 | 140.98 | 70.879 | 0 |  | 8400 | 550 | 0 | 400 | 0 | 0.14098 | 470.879 | 13.534 | 0.8557056 | 13.64315 | 40.67648 | 1.409165 | 3.727949 | 658.4878 | 187.6088 | 79.121 | 108.4878 | 1.197251 | 2.371163 | 1299.501 | 11.58073 | 586.1626 | 115.2836 | 54.24389 | 0 |  |  | 186.1626 | 0
1 | 142.51 | 71.904 | 0 |  | 8700 | 550 | 0 | 400 | 0 | 0.14251 | 471.904 | 14.017 | 0.8612882 | 14.13004 | 40.79164 | 1.467031 | 3.881034 | 659.0468 | 187.1428 | 78.096 | 109.0468 | 1.198267 | 2.396318 | 1306.869 | 12.00738 | 586.3489 | 114.4449 | 54.52342 | 0 |  |  | 186.3489 | 0
1 | 141.74 | 72.245 | 0 |  | 9000 | 550 | 0 | 400 | 0 | 0.14174 | 472.245 | 14.504 | 0.8646512 | 14.62097 | 40.90875 | 1.525097 | 4.034648 | 657.8376 | 185.5926 | 77.755 | 107.8376 | 1.196068 | 2.386889 | 1314.384 | 12.43708 | 585.9459 | 113.7009 | 53.9188 | 0 |  |  | 185.9459 | 0
1 | 137.93 | 72.758 | 0 |  | 9300 | 550 | 0 | 400 | 0 | 0.13793 | 472.758 | 14.985 | 0.8649701 | 15.10585 | 41.02541 | 1.583539 | 4.189257 | 654.3429 | 181.5849 | 77.242 | 104.3429 | 1.189714 | 2.350857 | 1321.891 | 12.8634 | 584.781 | 112.023 | 52.17147 | 0 |  |  | 184.781 | 0
1 | 134.12 | 73.441 | 0 |  | 9600 | 550 | 0 | 400 | 0 | 0.13412 | 473.441 | 15.457 | 0.865258 | 15.58165 | 41.14086 | 1.641567 | 4.342771 | 650.892 | 177.451 | 76.559 | 100.892 | 1.18344 | 2.317834 | 1329.342 | 13.28295 | 583.6307 | 110.1897 | 50.44602 | 0 |  |  | 183.6307 | 0
1 | 131.08 | 73.783 | 0 |  | 9900 | 550 | 0 | 400 | 0 | 0.13108 | 473.783 | 15.938 | 0.8664417 | 16.06653 | 41.25952 | 1.700096 | 4.497609 | 648.0388 | 174.2558 | 76.217 | 98.03883 | 1.178252 | 2.286312 | 1337.021 | 13.70943 | 582.6796 | 108.8966 | 49.01941 | 0 |  |  | 182.6796 | 0
1 | 128.03 | 74.807 | 0 |  | 10200 | 550 | 0 | 400 | 0 | 0.12803 | 474.807 | 16.416 | 0.8676377 | 16.54839 | 41.37847 | 1.759499 | 4.654758 | 645.2079 | 170.4009 | 75.193 | 95.2079 | 1.173105 | 2.26618 | 1344.741 | 14.13543 | 581.736 | 106.929 | 47.60395 | 0 |  |  | 181.736 | 0
1 | 127.26 | 75.32 | 0 |  | 10500 | 550 | 0 | 400 | 0 | 0.12726 | 475.32 | 16.896 | 0.8711811 | 17.03226 | 41.49896 | 1.819356 | 4.813112 | 644.0866 | 168.7666 | 74.68 | 94.08659 | 1.171067 | 2.259863 | 1352.584 | 14.56358 | 581.3622 | 106.0422 | 47.04329 | 0 |  |  | 181.3622 | 0
1 | 124.98 | 76.003 | 0 |  | 10800 | 550 | 0 | 400 | 0 | 0.12498 | 476.003 | 17.374 | 0.8732469 | 17.51411 | 41.61999 | 1.879736 | 4.972848 | 641.8643 | 165.8613 | 73.997 | 91.86428 | 1.167026 | 2.24146 | 1360.485 | 14.99131 | 580.6214 | 104.6184 | 45.93214 | 0 |  |  | 180.6214 | 0
1 | 125.74 | 77.028 | 0 |  | 11100 | 550 | 0 | 400 | 0 | 0.12574 | 477.028 | 17.861 | 0.878487 | 18.00504 | 41.7444 | 1.941098 | 5.135179 | 641.8728 | 164.8448 | 72.972 | 91.87284 | 1.167042 | 2.259015 | 1368.631 | 15.42681 | 580.6243 | 103.5963 | 45.93642 | 0 |  |  | 180.6243 | 0
1 | 125.74 | 77.54 | 0 |  | 11400 | 550 | 0 | 400 | 0 | 0.12574 | 477.54 | 18.351 | 0.8830491 | 18.49899 | 41.87071 | 2.003777 | 5.300998 | 641.3194 | 163.7794 | 72.46 | 91.31938 | 1.166035 | 2.260273 | 1376.926 | 15.86666 | 580.4398 | 102.8998 | 45.65969 | 0 |  |  | 180.4398 | 0
1 | 124.98 | 78.223 | 0 |  | 11700 | 550 | 0 | 400 | 0 | 0.12498 | 478.223 | 18.829 | 0.8867932 | 18.98085 | 41.99504 | 2.066436 | 5.466762 | 640.2308 | 162.0078 | 71.777 | 90.23079 | 1.164056 | 2.257099 | 1385.115 | 16.29841 | 580.0769 | 101.8539 | 45.11539 | 0 |  |  | 180.0769 | 0
1 | 124.98 | 78.906 | 0 |  | 12000 | 550 | 0 | 400 | 0 | 0.12498 | 478.906 | 19.325 | 0.8915238 | 19.48085 | 42.12522 | 2.130064 | 5.635091 | 639.6739 | 160.7679 | 71.094 | 89.67394 | 1.163044 | 2.261343 | 1393.716 | 16.74396 | 579.8913 | 100.9853 | 44.83697 | 0 |  |  | 179.8913 | 0
1 | 121.17 | 79.248 | 0 |  | 12300 | 550 | 0 | 400 | 0 | 0.12117 | 479.248 | 19.801 | 0.8923093 | 19.96069 | 42.2513 | 2.194132 | 5.804581 | 636.4221 | 157.1741 | 70.752 | 86.42213 | 1.157131 | 2.22148 | 1402.071 | 17.17684 | 578.8074 | 99.55938 | 43.21107 | 0 |  |  | 178.8074 | 0
1 | 116.6 | 79.931 | 0 |  | 12600 | 550 | 0 | 400 | 0 | 0.1166 | 479.931 | 20.281 | 0.8924295 | 20.44456 | 42.3796 | 2.257726 | 5.97282 | 632.6599 | 152.7289 | 70.069 | 82.65992 | 1.150291 | 2.179693 | 1410.599 | 17.61158 | 577.5533 | 97.62231 | 41.32996 | 0 |  |  | 177.5533 | 0
1 | 115.07 | 80.614 | 0 |  | 12900 | 550 | 0 | 400 | 0 | 0.11507 | 480.614 | 20.766 | 0.8956968 | 20.93347 | 42.51043 | 2.322506 | 6.144197 | 631.0739 | 150.4599 | 69.386 | 81.07395 | 1.147407 | 2.168448 | 1419.322 | 18.05178 | 577.0246 | 96.41065 | 40.53697 | 0 |  |  | 177.0246 | 0
1 | 114.31 | 81.298 | 0 |  | 13200 | 550 | 0 | 400 | 0 | 0.11431 | 481.298 | 21.249 | 0.8997738 | 21.42036 | 42.64192 | 2.388087 | 6.317692 | 630.0425 | 148.7445 | 68.702 | 80.04252 | 1.145532 | 2.165068 | 1428.116 | 18.49204 | 576.6808 | 95.38284 | 40.02126 | 0 |  |  | 176.6808 | 0

## Data for Mohr Circles
Sample 1
angle alfa |  | Sample 1 |  | angle alfa |  | Sample 2 |  | angle alfa |  | Sample 3 |  | s'3 | s'1 | centre | radius
|  | x | y |  |  | x | y |  |  | x | y | 43.56 | 189.9103 | 116.7351 | 73.17513
0 | 0 | 189.9103 | 0 | 0 | 0 | 267.7016 | 0 | 0 | 0 | 210.2608 | 0 |  |  | 116.7351 | 73.17513
1 | 0.01745329 | 189.8991 | 1.277082 | 1 | 0.01745329 | 267.6863 | 1.745446 | 1 | 0.01745329 | 210.2546 | 0.7136358
2 | 0.03490658 | 189.8657 | 2.553775 | 2 | 0.03490658 | 267.6406 | 3.490361 | 2 | 0.03490658 | 210.2359 | 1.427054 | Sample 2
3 | 0.05235988 | 189.81 | 3.82969 | 3 | 0.05235988 | 267.5645 | 5.234212 | 3 | 0.05235988 | 210.2048 | 2.140038 | s'3 | s'1 | centre | radius
4 | 0.06981317 | 189.732 | 5.104439 | 4 | 0.06981317 | 267.4579 | 6.976469 | 4 | 0.06981317 | 210.1612 | 2.85237 | 67.678 | 267.7016 | 167.6898 | 100.0118
5 | 0.08726646 | 189.6318 | 6.377632 | 5 | 0.08726646 | 267.321 | 8.716601 | 5 | 0.08726646 | 210.1052 | 3.563833 |  |  | 167.6898 | 100.0118
6 | 0.1047198 | 189.5094 | 7.648884 | 6 | 0.1047198 | 267.1537 | 10.45408 | 6 | 0.1047198 | 210.0368 | 4.27421
7 | 0.122173 | 189.3648 | 8.917805 | 7 | 0.122173 | 266.9561 | 12.18837 | 7 | 0.122173 | 209.956 | 4.983285 | Sample 3
8 | 0.1396263 | 189.1981 | 10.18401 | 8 | 0.1396263 | 266.7282 | 13.91895 | 8 | 0.1396263 | 209.8628 | 5.690843 | s'3 | s'1 | centre | radius
9 | 0.1570796 | 189.0093 | 11.44711 | 9 | 0.1570796 | 266.4702 | 15.64529 | 9 | 0.1570796 | 209.7574 | 6.396667 | 128.48 | 210.2608 | 169.3704 | 40.89039
10 | 0.1745329 | 188.7986 | 12.70673 | 10 | 0.1745329 | 266.1822 | 17.36686 | 10 | 0.1745329 | 209.6396 | 7.100542 |  |  | 169.3704 | 40.89039
11 | 0.1919862 | 188.5658 | 13.96247 | 11 | 0.1919862 | 265.8641 | 19.08315 | 11 | 0.1919862 | 209.5095 | 7.802255
12 | 0.2094395 | 188.3112 | 15.21396 | 12 | 0.2094395 | 265.5161 | 20.79362 | 12 | 0.2094395 | 209.3672 | 8.501591
13 | 0.2268928 | 188.0348 | 16.46082 | 13 | 0.2268928 | 265.1383 | 22.49775 | 13 | 0.2268928 | 209.2128 | 9.198337
14 | 0.2443461 | 187.7366 | 17.70267 | 14 | 0.2443461 | 264.7308 | 24.19504 | 14 | 0.2443461 | 209.0462 | 9.892282 | s'1 | = | Eff. Axial Stress
15 | 0.2617994 | 187.4169 | 18.93912 | 15 | 0.2617994 | 264.2937 | 25.88495 | 15 | 0.2617994 | 208.8675 | 10.58321
16 | 0.2792527 | 187.0756 | 20.1698 | 16 | 0.2792527 | 263.8273 | 27.56698 | 16 | 0.2792527 | 208.6768 | 11.27092 | s'3 | = | Eff. Radial Stress
17 | 0.296706 | 186.7128 | 21.39434 | 17 | 0.296706 | 263.3315 | 29.24061 | 17 | 0.296706 | 208.4741 | 11.95519
18 | 0.3141593 | 186.3288 | 22.61236 | 18 | 0.3141593 | 262.8066 | 30.90534 | 18 | 0.3141593 | 208.2595 | 12.63583
19 | 0.3316126 | 185.9236 | 23.82349 | 19 | 0.3316126 | 262.2528 | 32.56065 | 19 | 0.3316126 | 208.033 | 13.31261
20 | 0.3490658 | 185.4973 | 25.02737 | 20 | 0.3490658 | 261.6701 | 34.20604 | 20 | 0.3490658 | 207.7948 | 13.98534
21 | 0.3665191 | 185.05 | 26.22362 | 21 | 0.3665191 | 261.0588 | 35.84102 | 21 | 0.3665191 | 207.5449 | 14.65381
22 | 0.3839724 | 184.5819 | 27.41188 | 22 | 0.3839724 | 260.4191 | 37.46507 | 22 | 0.3839724 | 207.2833 | 15.31781
23 | 0.4014257 | 184.0932 | 28.5918 | 23 | 0.4014257 | 259.7511 | 39.07771 | 23 | 0.4014257 | 207.0102 | 15.97715
24 | 0.418879 | 183.5839 | 29.76301 | 24 | 0.418879 | 259.0551 | 40.67845 | 24 | 0.418879 | 206.7256 | 16.63162
25 | 0.4363323 | 183.0543 | 30.92514 | 25 | 0.4363323 | 258.3312 | 42.2668 | 25 | 0.4363323 | 206.4297 | 17.28103
26 | 0.4537856 | 182.5045 | 32.07786 | 26 | 0.4537856 | 257.5798 | 43.84228 | 26 | 0.4537856 | 206.1224 | 17.92517
27 | 0.4712389 | 181.9346 | 33.22081 | 27 | 0.4712389 | 256.8009 | 45.4044 | 27 | 0.4712389 | 205.804 | 18.56385
28 | 0.4886922 | 181.3449 | 34.35364 | 28 | 0.4886922 | 255.9949 | 46.95268 | 28 | 0.4886922 | 205.4745 | 19.19688
29 | 0.5061455 | 180.7355 | 35.47601 | 29 | 0.5061455 | 255.162 | 48.48667 | 29 | 0.5061455 | 205.1339 | 19.82406
30 | 0.5235988 | 180.1066 | 36.58756 | 30 | 0.5235988 | 254.3025 | 50.00589 | 30 | 0.5235988 | 204.7825 | 20.4452
31 | 0.5410521 | 179.4585 | 37.68798 | 31 | 0.5410521 | 253.4166 | 51.50987 | 31 | 0.5410521 | 204.4203 | 21.06011
32 | 0.5585054 | 178.7912 | 38.77691 | 32 | 0.5585054 | 252.5046 | 52.99817 | 32 | 0.5585054 | 204.0474 | 21.66861
33 | 0.5759586 | 178.105 | 39.85403 | 33 | 0.5759586 | 251.5667 | 54.47032 | 33 | 0.5759586 | 203.664 | 22.2705
34 | 0.5934119 | 177.4001 | 40.91901 | 34 | 0.5934119 | 250.6033 | 55.92588 | 34 | 0.5934119 | 203.2701 | 22.86562
35 | 0.6108652 | 176.6767 | 41.97153 | 35 | 0.6108652 | 249.6146 | 57.3644 | 35 | 0.6108652 | 202.8658 | 23.45377
36 | 0.6283185 | 175.935 | 43.01126 | 36 | 0.6283185 | 248.601 | 58.78545 | 36 | 0.6283185 | 202.4514 | 24.03477
37 | 0.6457718 | 175.1754 | 44.03789 | 37 | 0.6457718 | 247.5627 | 60.18859 | 37 | 0.6457718 | 202.0269 | 24.60845
38 | 0.6632251 | 174.3979 | 45.05111 | 38 | 0.6632251 | 246.5001 | 61.5734 | 38 | 0.6632251 | 201.5925 | 25.17464
39 | 0.6806784 | 173.6029 | 46.0506 | 39 | 0.6806784 | 245.4135 | 62.93945 | 39 | 0.6806784 | 201.1482 | 25.73316
40 | 0.6981317 | 172.7905 | 47.03606 | 40 | 0.6981317 | 244.3032 | 64.28633 | 40 | 0.6981317 | 200.6943 | 26.28384
41 | 0.715585 | 171.9611 | 48.0072 | 41 | 0.715585 | 243.1696 | 65.61363 | 41 | 0.715585 | 200.2308 | 26.82651
42 | 0.7330383 | 171.1148 | 48.96372 | 42 | 0.7330383 | 242.013 | 66.92094 | 42 | 0.7330383 | 199.7579 | 27.36101
43 | 0.7504916 | 170.252 | 49.90532 | 43 | 0.7504916 | 240.8338 | 68.20787 | 43 | 0.7504916 | 199.2757 | 27.88718
44 | 0.7679449 | 169.3729 | 50.83171 | 44 | 0.7679449 | 239.6322 | 69.47402 | 44 | 0.7679449 | 198.7845 | 28.40485
45 | 0.7853982 | 168.4778 | 51.74263 | 45 | 0.7853982 | 238.4088 | 70.71901 | 45 | 0.7853982 | 198.2843 | 28.91388
46 | 0.8028514 | 167.5668 | 52.63778 | 46 | 0.8028514 | 237.1638 | 71.94245 | 46 | 0.8028514 | 197.7752 | 29.41409
47 | 0.8203047 | 166.6404 | 53.5169 | 47 | 0.8203047 | 235.8976 | 73.14398 | 47 | 0.8203047 | 197.2576 | 29.90534
48 | 0.837758 | 165.6988 | 54.37972 | 48 | 0.837758 | 234.6107 | 74.32323 | 48 | 0.837758 | 196.7314 | 30.38748
49 | 0.8552113 | 164.7423 | 55.22597 | 49 | 0.8552113 | 233.3034 | 75.47985 | 49 | 0.8552113 | 196.1969 | 30.86037
50 | 0.8726646 | 163.7712 | 56.0554 | 50 | 0.8726646 | 231.9761 | 76.61347 | 50 | 0.8726646 | 195.6542 | 31.32386
51 | 0.8901179 | 162.7857 | 56.86775 | 51 | 0.8901179 | 230.6292 | 77.72375 | 51 | 0.8901179 | 195.1036 | 31.7778
52 | 0.9075712 | 161.7862 | 57.66279 | 52 | 0.9075712 | 229.2632 | 78.81036 | 52 | 0.9075712 | 194.545 | 32.22207
53 | 0.9250245 | 160.773 | 58.44025 | 53 | 0.9250245 | 227.8784 | 79.87296 | 53 | 0.9250245 | 193.9788 | 32.65652
54 | 0.9424778 | 159.7464 | 59.19992 | 54 | 0.9424778 | 226.4752 | 80.91123 | 54 | 0.9424778 | 193.4052 | 33.08102
55 | 0.9599311 | 158.7067 | 59.94155 | 55 | 0.9599311 | 225.0542 | 81.92485 | 55 | 0.9599311 | 192.8242 | 33.49545
56 | 0.9773844 | 157.6541 | 60.66493 | 56 | 0.9773844 | 223.6157 | 82.91352 | 56 | 0.9773844 | 192.236 | 33.89967
57 | 0.9948377 | 156.5892 | 61.36982 | 57 | 0.9948377 | 222.1601 | 83.87693 | 57 | 0.9948377 | 191.6409 | 34.29357
58 | 1.012291 | 155.512 | 62.05603 | 58 | 1.012291 | 220.6879 | 84.8148 | 58 | 1.012291 | 191.039 | 34.67702
59 | 1.029744 | 154.4231 | 62.72333 | 59 | 1.029744 | 219.1997 | 85.72682 | 59 | 1.029744 | 190.4305 | 35.04991
60 | 1.047198 | 153.3227 | 63.37152 | 60 | 1.047198 | 217.6957 | 86.61274 | 60 | 1.047198 | 189.8156 | 35.41212
61 | 1.064651 | 152.2111 | 64.00041 | 61 | 1.064651 | 216.1764 | 87.47227 | 61 | 1.064651 | 189.1945 | 35.76354
62 | 1.082104 | 151.0888 | 64.6098 | 62 | 1.082104 | 214.6425 | 88.30516 | 62 | 1.082104 | 188.5673 | 36.10408
63 | 1.099557 | 149.9559 | 65.19952 | 63 | 1.099557 | 213.0942 | 89.11115 | 63 | 1.099557 | 187.9342 | 36.43361
64 | 1.117011 | 148.813 | 65.76937 | 64 | 1.117011 | 211.5321 | 89.88999 | 64 | 1.117011 | 187.2956 | 36.75204
65 | 1.134464 | 147.6603 | 66.31919 | 65 | 1.134464 | 209.9566 | 90.64145 | 65 | 1.134464 | 186.6514 | 37.05928
66 | 1.151917 | 146.4981 | 66.8488 | 66 | 1.151917 | 208.3682 | 91.3653 | 66 | 1.151917 | 186.002 | 37.35523
67 | 1.169371 | 145.3269 | 67.35806 | 67 | 1.169371 | 206.7675 | 92.06133 | 67 | 1.169371 | 185.3475 | 37.63981
68 | 1.186824 | 144.147 | 67.8468 | 68 | 1.186824 | 205.1548 | 92.7293 | 68 | 1.186824 | 184.6882 | 37.91291
69 | 1.204277 | 142.9587 | 68.31487 | 69 | 1.204277 | 203.5308 | 93.36904 | 69 | 1.204277 | 184.0242 | 38.17447
70 | 1.22173 | 141.7625 | 68.76213 | 70 | 1.22173 | 201.8958 | 93.98033 | 70 | 1.22173 | 183.3557 | 38.4244
71 | 1.239184 | 140.5586 | 69.18844 | 71 | 1.239184 | 200.2504 | 94.56299 | 71 | 1.239184 | 182.683 | 38.66263
72 | 1.256637 | 139.3475 | 69.59368 | 72 | 1.256637 | 198.5951 | 95.11685 | 72 | 1.256637 | 182.0062 | 38.88908
73 | 1.27409 | 138.1295 | 69.97772 | 73 | 1.27409 | 196.9304 | 95.64174 | 73 | 1.27409 | 181.3256 | 39.10368
74 | 1.291544 | 136.9049 | 70.34045 | 74 | 1.291544 | 195.2568 | 96.13749 | 74 | 1.291544 | 180.6413 | 39.30637
75 | 1.308997 | 135.6742 | 70.68174 | 75 | 1.308997 | 193.5747 | 96.60396 | 75 | 1.308997 | 179.9536 | 39.49709
76 | 1.32645 | 134.4378 | 71.00151 | 76 | 1.32645 | 191.8848 | 97.041 | 76 | 1.32645 | 179.2627 | 39.67577
77 | 1.343904 | 133.1959 | 71.29965 | 77 | 1.343904 | 190.1875 | 97.44848 | 77 | 1.343904 | 178.5687 | 39.84238
78 | 1.361357 | 131.9491 | 71.57607 | 78 | 1.361357 | 188.4834 | 97.82628 | 78 | 1.361357 | 177.872 | 39.99684
79 | 1.37881 | 130.6976 | 71.83069 | 79 | 1.37881 | 186.7729 | 98.17428 | 79 | 1.37881 | 177.1727 | 40.13912
80 | 1.396263 | 129.4419 | 72.06343 | 80 | 1.396263 | 185.0566 | 98.49237 | 80 | 1.396263 | 176.4709 | 40.26918
81 | 1.413717 | 128.1822 | 72.27422 | 81 | 1.413717 | 183.3351 | 98.78047 | 81 | 1.413717 | 175.7671 | 40.38697
82 | 1.43117 | 126.9191 | 72.46299 | 82 | 1.43117 | 181.6087 | 99.03847 | 82 | 1.43117 | 175.0612 | 40.49245
83 | 1.448623 | 125.6529 | 72.62969 | 83 | 1.448623 | 179.8781 | 99.2663 | 83 | 1.448623 | 174.3537 | 40.5856
84 | 1.466077 | 124.384 | 72.77427 | 84 | 1.466077 | 178.1439 | 99.4639 | 84 | 1.466077 | 173.6446 | 40.66639
85 | 1.48353 | 123.1128 | 72.89667 | 85 | 1.48353 | 176.4064 | 99.6312 | 85 | 1.48353 | 172.9342 | 40.73479
86 | 1.500983 | 121.8396 | 72.99688 | 86 | 1.500983 | 174.6662 | 99.76815 | 86 | 1.500983 | 172.2228 | 40.79079
87 | 1.518436 | 120.5648 | 73.07484 | 87 | 1.518436 | 172.924 | 99.87471 | 87 | 1.518436 | 171.5104 | 40.83436
88 | 1.53589 | 119.2889 | 73.13055 | 88 | 1.53589 | 171.1801 | 99.95085 | 88 | 1.53589 | 170.7974 | 40.86549
89 | 1.553343 | 118.0122 | 73.16398 | 89 | 1.553343 | 169.4352 | 99.99654 | 89 | 1.553343 | 170.084 | 40.88417
90 | 1.570796 | 116.7351 | 73.17513 | 90 | 1.570796 | 167.6898 | 100.0118 | 90 | 1.570796 | 169.3704 | 40.89039
91 | 1.58825 | 115.458 | 73.16398 | 91 | 1.58825 | 165.9443 | 99.99654 | 91 | 1.58825 | 168.6568 | 40.88417
92 | 1.605703 | 114.1814 | 73.13055 | 92 | 1.605703 | 164.1994 | 99.95085 | 92 | 1.605703 | 167.9433 | 40.86549
93 | 1.623156 | 112.9054 | 73.07484 | 93 | 1.623156 | 162.4556 | 99.87471 | 93 | 1.623156 | 167.2304 | 40.83436
94 | 1.640609 | 111.6307 | 72.99688 | 94 | 1.640609 | 160.7133 | 99.76815 | 94 | 1.640609 | 166.518 | 40.79079
95 | 1.658063 | 110.3575 | 72.89667 | 95 | 1.658063 | 158.9732 | 99.6312 | 95 | 1.658063 | 165.8066 | 40.73479
96 | 1.675516 | 109.0862 | 72.77427 | 96 | 1.675516 | 157.2357 | 99.4639 | 96 | 1.675516 | 165.0962 | 40.66639
97 | 1.692969 | 107.8173 | 72.62969 | 97 | 1.692969 | 155.5014 | 99.2663 | 97 | 1.692969 | 164.3871 | 40.5856
98 | 1.710423 | 106.5511 | 72.46299 | 98 | 1.710423 | 153.7708 | 99.03847 | 98 | 1.710423 | 163.6796 | 40.49245
99 | 1.727876 | 105.288 | 72.27422 | 99 | 1.727876 | 152.0445 | 98.78047 | 99 | 1.727876 | 162.9737 | 40.38697
100 | 1.745329 | 104.0284 | 72.06343 | 100 | 1.745329 | 150.3229 | 98.49237 | 100 | 1.745329 | 162.2699 | 40.26918
101 | 1.762783 | 102.7727 | 71.83069 | 101 | 1.762783 | 148.6066 | 98.17428 | 101 | 1.762783 | 161.5681 | 40.13912
102 | 1.780236 | 101.5212 | 71.57608 | 102 | 1.780236 | 146.8962 | 97.82628 | 102 | 1.780236 | 160.8688 | 39.99684
103 | 1.797689 | 100.2743 | 71.29965 | 103 | 1.797689 | 145.192 | 97.44848 | 103 | 1.797689 | 160.1721 | 39.84238
104 | 1.815142 | 99.03246 | 71.00151 | 104 | 1.815142 | 143.4947 | 97.041 | 104 | 1.815142 | 159.4781 | 39.67578
105 | 1.832596 | 97.79601 | 70.68175 | 105 | 1.832596 | 141.8048 | 96.60396 | 105 | 1.832596 | 158.7872 | 39.49709
106 | 1.850049 | 96.56533 | 70.34045 | 106 | 1.850049 | 140.1228 | 96.13749 | 106 | 1.850049 | 158.0995 | 39.30637
107 | 1.867502 | 95.34079 | 69.97772 | 107 | 1.867502 | 138.4492 | 95.64174 | 107 | 1.867502 | 157.4152 | 39.10368
108 | 1.884956 | 94.12277 | 69.59368 | 108 | 1.884956 | 136.7844 | 95.11685 | 108 | 1.884956 | 156.7346 | 38.88908
109 | 1.902409 | 92.91164 | 69.18844 | 109 | 1.902409 | 135.1291 | 94.56299 | 109 | 1.902409 | 156.0578 | 38.66263
110 | 1.919862 | 91.70776 | 68.76213 | 110 | 1.919862 | 133.4837 | 93.98033 | 110 | 1.919862 | 155.3851 | 38.4244
111 | 1.937315 | 90.51151 | 68.31487 | 111 | 1.937315 | 131.8488 | 93.36904 | 111 | 1.937315 | 154.7166 | 38.17447
112 | 1.954769 | 89.32324 | 67.8468 | 112 | 1.954769 | 130.2247 | 92.72931 | 112 | 1.954769 | 154.0526 | 37.91291
113 | 1.972222 | 88.14333 | 67.35806 | 113 | 1.972222 | 128.6121 | 92.06133 | 113 | 1.972222 | 153.3932 | 37.63981
114 | 1.989675 | 86.97212 | 66.84881 | 114 | 1.989675 | 127.0113 | 91.36531 | 114 | 1.989675 | 152.7388 | 37.35523
115 | 2.007129 | 85.80998 | 66.31919 | 115 | 2.007129 | 125.423 | 90.64145 | 115 | 2.007129 | 152.0894 | 37.05928
116 | 2.024582 | 84.65726 | 65.76937 | 116 | 2.024582 | 123.8475 | 89.88999 | 116 | 2.024582 | 151.4452 | 36.75204
117 | 2.042035 | 83.51432 | 65.19952 | 117 | 2.042035 | 122.2854 | 89.11115 | 117 | 2.042035 | 150.8065 | 36.43361
118 | 2.059488 | 82.38149 | 64.6098 | 118 | 2.059488 | 120.7371 | 88.30516 | 118 | 2.059488 | 150.1735 | 36.10408
119 | 2.076942 | 81.25912 | 64.00041 | 119 | 2.076942 | 119.2031 | 87.47227 | 119 | 2.076942 | 149.5463 | 35.76355
120 | 2.094395 | 80.14756 | 63.37152 | 120 | 2.094395 | 117.6839 | 86.61274 | 120 | 2.094395 | 148.9252 | 35.41212
121 | 2.111848 | 79.04715 | 62.72333 | 121 | 2.111848 | 116.1799 | 85.72683 | 121 | 2.111848 | 148.3103 | 35.04991
122 | 2.129302 | 77.95822 | 62.05603 | 122 | 2.129302 | 114.6916 | 84.8148 | 122 | 2.129302 | 147.7018 | 34.67702
123 | 2.146755 | 76.8811 | 61.36983 | 123 | 2.146755 | 113.2195 | 83.87693 | 123 | 2.146755 | 147.0999 | 34.29357
124 | 2.164208 | 75.81612 | 60.66493 | 124 | 2.164208 | 111.7639 | 82.91352 | 124 | 2.164208 | 146.5048 | 33.89967
125 | 2.181662 | 74.7636 | 59.94156 | 125 | 2.181662 | 110.3254 | 81.92485 | 125 | 2.181662 | 145.9166 | 33.49545
126 | 2.199115 | 73.72387 | 59.19992 | 126 | 2.199115 | 108.9043 | 80.91123 | 126 | 2.199115 | 145.3356 | 33.08102
127 | 2.216568 | 72.69724 | 58.44026 | 127 | 2.216568 | 107.5012 | 79.87296 | 127 | 2.216568 | 144.7619 | 32.65652
128 | 2.234021 | 71.68402 | 57.66279 | 128 | 2.234021 | 106.1164 | 78.81036 | 128 | 2.234021 | 144.1958 | 32.22207
129 | 2.251475 | 70.68453 | 56.86776 | 129 | 2.251475 | 104.7503 | 77.72375 | 129 | 2.251475 | 143.6372 | 31.77781
130 | 2.268928 | 69.69906 | 56.0554 | 130 | 2.268928 | 103.4034 | 76.61347 | 130 | 2.268928 | 143.0866 | 31.32386
131 | 2.286381 | 68.72793 | 55.22597 | 131 | 2.286381 | 102.0761 | 75.47985 | 131 | 2.286381 | 142.5439 | 30.86037
132 | 2.303835 | 67.77141 | 54.37972 | 132 | 2.303835 | 100.7688 | 74.32324 | 132 | 2.303835 | 142.0094 | 30.38749
133 | 2.321288 | 66.82981 | 53.5169 | 133 | 2.321288 | 99.48191 | 73.14398 | 133 | 2.321288 | 141.4832 | 29.90534
134 | 2.338741 | 65.90341 | 52.63778 | 134 | 2.338741 | 98.21576 | 71.94245 | 134 | 2.338741 | 140.9655 | 29.41409
135 | 2.356194 | 64.9925 | 51.74263 | 135 | 2.356194 | 96.97077 | 70.71901 | 135 | 2.356194 | 140.4565 | 28.91388
136 | 2.373648 | 64.09735 | 50.83172 | 136 | 2.373648 | 95.74733 | 69.47402 | 136 | 2.373648 | 139.9563 | 28.40486
137 | 2.391101 | 63.21823 | 49.90532 | 137 | 2.391101 | 94.5458 | 68.20787 | 137 | 2.391101 | 139.4651 | 27.88718
138 | 2.408554 | 62.35541 | 48.96372 | 138 | 2.408554 | 93.36654 | 66.92094 | 138 | 2.408554 | 138.9829 | 27.36102
139 | 2.426008 | 61.50916 | 48.0072 | 139 | 2.426008 | 92.20993 | 65.61363 | 139 | 2.426008 | 138.51 | 26.82651
140 | 2.443461 | 60.67973 | 47.03607 | 140 | 2.443461 | 91.07631 | 64.28633 | 140 | 2.443461 | 138.0465 | 26.28384
141 | 2.460914 | 59.86737 | 46.0506 | 141 | 2.460914 | 89.96603 | 62.93945 | 141 | 2.460914 | 137.5926 | 25.73316
142 | 2.478368 | 59.07234 | 45.05111 | 142 | 2.478368 | 88.87942 | 61.5734 | 142 | 2.478368 | 137.1483 | 25.17464
143 | 2.495821 | 58.29487 | 44.03789 | 143 | 2.495821 | 87.81682 | 60.18859 | 143 | 2.495821 | 136.7139 | 24.60845
144 | 2.513274 | 57.53521 | 43.01126 | 144 | 2.513274 | 86.77855 | 58.78545 | 144 | 2.513274 | 136.2894 | 24.03477
145 | 2.530727 | 56.79357 | 41.97153 | 145 | 2.530727 | 85.76493 | 57.3644 | 145 | 2.530727 | 135.8749 | 23.45377
146 | 2.548181 | 56.0702 | 40.91901 | 146 | 2.548181 | 84.77626 | 55.92588 | 146 | 2.548181 | 135.4707 | 22.86562
147 | 2.565634 | 55.3653 | 39.85403 | 147 | 2.565634 | 83.81284 | 54.47032 | 147 | 2.565634 | 135.0768 | 22.27051
148 | 2.583087 | 54.6791 | 38.77691 | 148 | 2.583087 | 82.87498 | 52.99817 | 148 | 2.583087 | 134.6934 | 21.66861
149 | 2.600541 | 54.0118 | 37.68798 | 149 | 2.600541 | 81.96295 | 51.50987 | 149 | 2.600541 | 134.3205 | 21.06011
150 | 2.617994 | 53.36361 | 36.58756 | 150 | 2.617994 | 81.07704 | 50.00589 | 150 | 2.617994 | 133.9583 | 20.4452
151 | 2.635447 | 52.73472 | 35.47601 | 151 | 2.635447 | 80.21751 | 48.48667 | 151 | 2.635447 | 133.6069 | 19.82406
152 | 2.6529 | 52.12533 | 34.35364 | 152 | 2.6529 | 79.38462 | 46.95269 | 152 | 2.6529 | 133.2663 | 19.19688
153 | 2.670354 | 51.53561 | 33.22081 | 153 | 2.670354 | 78.57863 | 45.4044 | 153 | 2.670354 | 132.9368 | 18.56385
154 | 2.687807 | 50.96576 | 32.07787 | 154 | 2.687807 | 77.79979 | 43.84228 | 154 | 2.687807 | 132.6184 | 17.92517
155 | 2.70526 | 50.41594 | 30.92515 | 155 | 2.70526 | 77.04833 | 42.26681 | 155 | 2.70526 | 132.3111 | 17.28103
156 | 2.722714 | 49.88632 | 29.76301 | 156 | 2.722714 | 76.32447 | 40.67846 | 156 | 2.722714 | 132.0152 | 16.63162
157 | 2.740167 | 49.37707 | 28.5918 | 157 | 2.740167 | 75.62845 | 39.07772 | 157 | 2.740167 | 131.7306 | 15.97715
158 | 2.75762 | 48.88833 | 27.41189 | 158 | 2.75762 | 74.96047 | 37.46507 | 158 | 2.75762 | 131.4575 | 15.31781
159 | 2.775073 | 48.42026 | 26.22362 | 159 | 2.775073 | 74.32074 | 35.84102 | 159 | 2.775073 | 131.1959 | 14.65381
160 | 2.792527 | 47.973 | 25.02737 | 160 | 2.792527 | 73.70945 | 34.20604 | 160 | 2.792527 | 130.946 | 13.98534
161 | 2.80998 | 47.54669 | 23.82349 | 161 | 2.80998 | 73.12678 | 32.56065 | 161 | 2.80998 | 130.7078 | 13.31261
162 | 2.827433 | 47.14145 | 22.61236 | 162 | 2.827433 | 72.57293 | 30.90534 | 162 | 2.827433 | 130.4813 | 12.63583
163 | 2.844887 | 46.75741 | 21.39434 | 163 | 2.844887 | 72.04804 | 29.24062 | 163 | 2.844887 | 130.2667 | 11.9552
164 | 2.86234 | 46.39468 | 20.1698 | 164 | 2.86234 | 71.55229 | 27.56698 | 164 | 2.86234 | 130.064 | 11.27092
165 | 2.879793 | 46.05338 | 18.93912 | 165 | 2.879793 | 71.08582 | 25.88495 | 165 | 2.879793 | 129.8733 | 10.58321
166 | 2.897247 | 45.73361 | 17.70267 | 166 | 2.897247 | 70.64878 | 24.19504 | 166 | 2.897247 | 129.6946 | 9.892283
167 | 2.9147 | 45.43547 | 16.46082 | 167 | 2.9147 | 70.2413 | 22.49776 | 167 | 2.9147 | 129.528 | 9.198338
168 | 2.932153 | 45.15905 | 15.21397 | 168 | 2.932153 | 69.8635 | 20.79362 | 168 | 2.932153 | 129.3736 | 8.501592
169 | 2.949606 | 44.90443 | 13.96247 | 169 | 2.949606 | 69.5155 | 19.08315 | 169 | 2.949606 | 129.2313 | 7.802256
170 | 2.96706 | 44.67169 | 12.70673 | 170 | 2.96706 | 69.1974 | 17.36687 | 170 | 2.96706 | 129.1012 | 7.100544
171 | 2.984513 | 44.46091 | 11.44711 | 171 | 2.984513 | 68.90931 | 15.64529 | 171 | 2.984513 | 128.9834 | 6.396668
172 | 3.001966 | 44.27214 | 10.18401 | 172 | 3.001966 | 68.65131 | 13.91895 | 172 | 3.001966 | 128.8779 | 5.690844
173 | 3.01942 | 44.10544 | 8.917807 | 173 | 3.01942 | 68.42347 | 12.18837 | 173 | 3.01942 | 128.7848 | 4.983287
174 | 3.036873 | 43.96086 | 7.648885 | 174 | 3.036873 | 68.22588 | 10.45408 | 174 | 3.036873 | 128.704 | 4.274211
175 | 3.054326 | 43.83845 | 6.377634 | 175 | 3.054326 | 68.05858 | 8.716603 | 175 | 3.054326 | 128.6356 | 3.563834
176 | 3.071779 | 43.73825 | 5.104441 | 176 | 3.071779 | 67.92162 | 6.976471 | 176 | 3.071779 | 128.5796 | 2.852371
177 | 3.089233 | 43.66028 | 3.829692 | 177 | 3.089233 | 67.81506 | 5.234215 | 177 | 3.089233 | 128.536 | 2.140039
178 | 3.106686 | 43.60458 | 2.553777 | 178 | 3.106686 | 67.73892 | 3.490363 | 178 | 3.106686 | 128.5049 | 1.427055
179 | 3.124139 | 43.57114 | 1.277084 | 179 | 3.124139 | 67.69323 | 1.745449 | 179 | 3.124139 | 128.4862 | 0.7136369
180 | 3.141593 | 43.56 | 1.953648e-06 | 180 | 3.141593 | 67.678 | 2.670139e-06 | 180 | 3.141593 | 128.48 | 1.091702e-06

## Mohr Circles
s' (kPa)
t (kPa)