## Shear_TxCIU_Sample_1
Initial Height (mm) |  |  |  | 71.3 |  | Area | mm^2 | m^2
Initial Diameter (mm) |  |  |  | 32 |  |  | 804.2477 | 0.0008042477
Ram Diameter |  |  |  | 0 |  | Volume | mm^3 | m^3
Specific Gravity (kN/mｳ): | [6 empty] | 57342.86 | 5.734286e-05
Start of Repeated Data |  |  |  | 41
Stage Number | Load Cell (N) | Pore Pressure (Du) (kPa) | Volume (cc) | Time since start of test | Time since start of stage | Radial Pressure (kPa) | Radial Volume | Back Pressure (kPa) | Back Volume (mm3) | Load Cell (KN) | Pore Pressure (kPa) | Axial Displacement (mm) | Axial Force | Axial Strain | Diamenter | Av Diameter Change | Radial Strain | Axial Stress | Eff. Axial Stress | Eff. Radial Stress | Deviator Stress | Total Stress Ratio | Eff. Stress Ratio | Current Area | Shear Srain | Cambridge p | Eff. Cambridge p' | Max Shear Stress t | Volume Channge | B Value | Mean Stress s | P-back | Vol strain
1 | 0 | 0 | 0 |  | 0 | 475 | 0 | 400 | 0 | 0 | 400 | 0 | 0.3820177 | 0 | 32 | 0 | 0 | 475 | 75 | 75 | 0 | 1 | 1 | 804.2477 | 0 | 475 | 75 | 0 | 0 |  |  | 75 | 0
1 | 76.209 | 18.602 | 0 |  | 300 | 475 | 0 | 400 | 0 | 0.076209 | 418.602 | 0.3077 | 0.4598824 | 0.4315568 | 32.06927 | 0.01731835 | 0.05411983 | 569.3492 | 150.7472 | 56.398 | 94.34918 | 1.19863 | 2.672917 | 807.7335 | 0.3237844 | 506.4497 | 87.84773 | 47.17459 | 0 |  |  | 106.4497 | 0
1 | 89.164 | 24.027 | 0 |  | 600 | 475 | 0 | 400 | 0 | 0.089164 | 424.027 | 0.6501 | 0.4746969 | 0.9117812 | 32.14689 | 0.05404091 | 0.1688778 | 584.8555 | 160.8285 | 50.973 | 109.8555 | 1.231275 | 3.15517 | 811.6482 | 0.7204394 | 511.6185 | 87.59149 | 54.92774 | 0 |  |  | 111.6185 | 0
1 | 97.547 | 25.384 | 0 |  | 900 | 475 | 0 | 400 | 0 | 0.097547 | 425.384 | 0.9944 | 0.4849679 | 1.39467 | 32.22551 | 0.09309978 | 0.2909368 | 594.5982 | 169.2142 | 49.616 | 119.5982 | 1.251786 | 3.410475 | 815.623 | 1.123738 | 514.8661 | 89.48205 | 59.79908 | 0 |  |  | 114.8661 | 0
1 | 105.93 | 25.384 | 0 |  | 1200 | 475 | 0 | 400 | 0 | 0.10593 | 425.384 | 1.3386 | 0.495257 | 1.877419 | 32.30468 | 0.1325482 | 0.4142132 | 604.2403 | 178.8563 | 49.616 | 129.2403 | 1.272085 | 3.604812 | 819.6357 | 1.527755 | 518.0801 | 92.69611 | 64.62017 | 0 |  |  | 118.0801 | 0
1 | 113.55 | 24.415 | 0 |  | 1500 | 475 | 0 | 400 | 0 | 0.11355 | 424.415 | 1.695 | 0.5048704 | 2.377279 | 32.38728 | 0.1729919 | 0.5405997 | 612.8314 | 188.4164 | 50.585 | 137.8314 | 1.290171 | 3.724749 | 823.8325 | 1.945253 | 520.9438 | 96.5288 | 68.91571 | 0 |  |  | 120.9438 | 0
1 | 119.64 | 23.058 | 0 |  | 1800 | 475 | 0 | 400 | 0 | 0.11964 | 423.058 | 2.0427 | 0.512925 | 2.864937 | 32.46848 | 0.213941 | 0.6685657 | 619.4983 | 196.4403 | 51.942 | 144.4983 | 1.304207 | 3.781915 | 827.9685 | 2.355668 | 523.1661 | 100.1081 | 72.24913 | 0 |  |  | 123.1661 | 0
1 | 127.26 | 21.314 | 0 |  | 2100 | 475 | 0 | 400 | 0 | 0.12726 | 421.314 | 2.3956 | 0.5225593 | 3.359888 | 32.55152 | 0.255 | 0.796875 | 627.9183 | 206.6043 | 53.686 | 152.9183 | 1.321933 | 3.848383 | 832.209 | 2.771175 | 525.9728 | 104.6588 | 76.45916 | 0 |  |  | 125.9728 | 0
1 | 134.89 | 19.57 | 0 |  | 2400 | 475 | 0 | 400 | 0 | 0.13489 | 419.57 | 2.7503 | 0.5322347 | 3.857363 | 32.63563 | 0.2967867 | 0.9274584 | 636.2523 | 216.6823 | 55.43 | 161.2523 | 1.339479 | 3.909116 | 836.5151 | 3.189881 | 528.7508 | 109.1808 | 80.62616 | 0 |  |  | 128.7508 | 0
1 | 142.51 | 17.633 | 0 |  | 2700 | 475 | 0 | 400 | 0 | 0.14251 | 417.633 | 3.0962 | 0.5418699 | 4.342496 | 32.71828 | 0.3384767 | 1.05774 | 644.5019 | 226.8689 | 57.367 | 169.5019 | 1.356846 | 3.954693 | 840.7576 | 3.600157 | 531.5006 | 113.8676 | 84.75094 | 0 |  |  | 131.5006 | 0
1 | 147.84 | 15.695 | 0 |  | 3000 | 475 | 0 | 400 | 0 | 0.14784 | 415.695 | 3.4335 | 0.5491847 | 4.815568 | 32.79948 | 0.379441 | 1.185753 | 649.9718 | 234.2768 | 59.305 | 174.9718 | 1.368362 | 3.950372 | 844.9362 | 4.000881 | 533.3239 | 117.6289 | 87.4859 | 0 |  |  | 133.3239 | 0
1 | 153.94 | 13.37 | 0 |  | 3300 | 475 | 0 | 400 | 0 | 0.15394 | 413.37 | 3.7777 | 0.5573306 | 5.298317 | 32.88298 | 0.4206154 | 1.314423 | 656.2672 | 242.8972 | 61.63 | 181.2672 | 1.381615 | 3.941218 | 849.2433 | 4.408493 | 535.4224 | 122.0524 | 90.63362 | 0 |  |  | 135.4224 | 0
1 | 158.51 | 11.045 | 0 |  | 3600 | 475 | 0 | 400 | 0 | 0.15851 | 411.045 | 4.1289 | 0.5640097 | 5.790884 | 32.96883 | 0.4629513 | 1.446723 | 660.6777 | 249.6327 | 63.955 | 185.6777 | 1.3909 | 3.903255 | 853.6835 | 4.825071 | 536.8926 | 125.8476 | 92.83885 | 0 |  |  | 136.8926 | 0
1 | 165.37 | 9.1072 | 0 |  | 3900 | 475 | 0 | 400 | 0 | 0.16537 | 409.1072 | 4.4835 | 0.5730217 | 6.288219 | 33.0562 | 0.5062562 | 1.582051 | 667.6908 | 258.5836 | 65.8928 | 192.6908 | 1.405665 | 3.924308 | 858.2141 | 5.246846 | 539.2303 | 130.1231 | 96.34542 | 0 |  |  | 139.2303 | 0
1 | 172.99 | 6.9757 | 0 |  | 4200 | 475 | 0 | 400 | 0 | 0.17299 | 406.9757 | 4.8382 | 0.5828173 | 6.785694 | 33.14429 | 0.5501211 | 1.719129 | 675.4997 | 268.524 | 68.0243 | 200.4997 | 1.422105 | 3.947472 | 862.7943 | 5.669882 | 541.8332 | 134.8575 | 100.2499 | 0 |  |  | 141.8332 | 0
1 | 179.85 | 4.8443 | 0 |  | 4500 | 475 | 0 | 400 | 0 | 0.17985 | 404.8443 | 5.1842 | 0.591822 | 7.270968 | 33.2309 | 0.5937972 | 1.855616 | 682.3654 | 277.5211 | 70.1557 | 207.3654 | 1.436559 | 3.955789 | 867.3095 | 6.084389 | 544.1218 | 139.2775 | 103.6827 | 0 |  |  | 144.1218 | 0
1 | 185.95 | 2.5189 | 0 |  | 4800 | 475 | 0 | 400 | 0 | 0.18595 | 402.5189 | 5.5301 | 0.6000887 | 7.756101 | 33.31817 | 0.637268 | 1.991462 | 688.277 | 285.7581 | 72.4811 | 213.277 | 1.449004 | 3.942519 | 871.8709 | 6.498376 | 546.0923 | 143.5734 | 106.6385 | 0 |  |  | 146.0923 | 0
1 | 192.8 | 0.9688 | 0 |  | 5100 | 475 | 0 | 400 | 0 | 0.1928 | 400.9688 | 5.8778 | 0.6091397 | 8.243759 | 33.40659 | 0.6811907 | 2.128721 | 694.9646 | 293.9958 | 74.0312 | 219.9646 | 1.463083 | 3.971242 | 876.5046 | 6.914986 | 548.3215 | 147.3527 | 109.9823 | 0 |  |  | 148.3215 | 0
1 | 196.62 | -1.162 | 0 |  | 5400 | 475 | 0 | 400 | 0 | 0.19662 | 398.838 | 6.2221 | 0.6151624 | 8.726648 | 33.49485 | 0.7253593 | 2.266748 | 698.1423 | 299.3043 | 76.162 | 223.1423 | 1.469773 | 3.929837 | 881.1419 | 7.328931 | 549.3808 | 150.5428 | 111.5711 | 0 |  |  | 149.3808 | 0
1 | 201.19 | -3.1 | 0 |  | 5700 | 475 | 0 | 400 | 0 | 0.20119 | 396.9 | 6.5628 | 0.6219351 | 9.204488 | 33.58287 | 0.7694285 | 2.404464 | 702.1334 | 305.2334 | 78.1 | 227.1334 | 1.478176 | 3.908238 | 885.7792 | 7.739301 | 550.7111 | 153.8111 | 113.5667 | 0 |  |  | 150.7111 | 0
1 | 205.76 | -4.844 | 0 |  | 6000 | 475 | 0 | 400 | 0 | 0.20576 | 395.156 | 6.9035 | 0.6287311 | 9.682328 | 33.67159 | 0.8136143 | 2.542545 | 706.0702 | 310.9142 | 79.844 | 231.0702 | 1.486463 | 3.89402 | 890.4655 | 8.149915 | 552.0234 | 156.8674 | 115.5351 | 0 |  |  | 152.0234 | 0
1 | 208.81 | -6.782 | 0 |  | 6300 | 475 | 0 | 400 | 0 | 0.20881 | 393.218 | 7.253 | 0.6340892 | 10.17251 | 33.76334 | 0.8587312 | 2.683535 | 708.2226 | 315.0046 | 81.782 | 233.2226 | 1.490995 | 3.85176 | 895.3247 | 8.570697 | 552.7409 | 159.5229 | 116.6113 | 0 |  |  | 152.7409 | 0
1 | 213.38 | -8.332 | 0 |  | 6600 | 475 | 0 | 400 | 0 | 0.21338 | 391.668 | 7.592 | 0.6409222 | 10.64797 | 33.85305 | 0.9040956 | 2.825299 | 712.0655 | 320.3975 | 83.332 | 237.0655 | 1.499085 | 3.844831 | 900.0889 | 8.982177 | 554.0218 | 162.3538 | 118.5327 | 0 |  |  | 154.0218 | 0
1 | 218.72 | -9.882 | 0 |  | 6900 | 475 | 0 | 400 | 0 | 0.21872 | 390.118 | 7.9397 | 0.6486084 | 11.13562 | 33.94581 | 0.9497132 | 2.967854 | 716.672 | 326.554 | 84.882 | 241.672 | 1.508783 | 3.847153 | 905.0283 | 9.402319 | 555.5573 | 165.4393 | 120.836 | 0 |  |  | 155.5573 | 0
1 | 221.76 | -11.82 | 0 |  | 7200 | 475 | 0 | 400 | 0 | 0.22176 | 388.18 | 8.2874 | 0.6540205 | 11.62328 | 34.03933 | 0.9962849 | 3.11339 | 718.6864 | 330.5064 | 86.82 | 243.6864 | 1.513024 | 3.8068 | 910.0222 | 9.824448 | 556.2288 | 168.0488 | 121.8432 | 0 |  |  | 156.2288 | 0
1 | 224.05 | -13.17 | 0 |  | 7500 | 475 | 0 | 400 | 0 | 0.22405 | 386.83 | 8.6368 | 0.6587207 | 12.11332 | 34.1341 | 1.043358 | 3.260495 | 719.8376 | 333.0076 | 88.17 | 244.8376 | 1.515448 | 3.776881 | 915.0963 | 10.24921 | 556.6125 | 169.7825 | 122.4188 | 0 |  |  | 156.6125 | 0
1 | 227.1 | -14.72 | 0 |  | 7800 | 475 | 0 | 400 | 0 | 0.2271 | 385.28 | 8.9897 | 0.6642325 | 12.60827 | 34.23062 | 1.091181 | 3.409941 | 721.773 | 336.493 | 89.72 | 246.773 | 1.519522 | 3.750479 | 920.279 | 10.67881 | 557.2577 | 171.9777 | 123.3865 | 0 |  |  | 157.2577 | 0
1 | 230.91 | -16.08 | 0 |  | 8100 | 475 | 0 | 400 | 0 | 0.23091 | 383.92 | 9.3427 | 0.6705331 | 13.10337 | 34.328 | 1.139656 | 3.561425 | 724.4916 | 340.5716 | 91.08 | 249.4916 | 1.525245 | 3.739257 | 925.5223 | 11.10986 | 558.1639 | 174.2439 | 124.7458 | 0 |  |  | 158.1639 | 0
1 | 233.96 | -17.63 | 0 |  | 8400 | 475 | 0 | 400 | 0 | 0.23396 | 382.37 | 9.6921 | 0.6760763 | 13.59341 | 34.42521 | 1.188301 | 3.713442 | 726.3614 | 343.9914 | 92.63 | 251.3614 | 1.529182 | 3.713607 | 930.7713 | 11.5379 | 558.7871 | 176.4171 | 125.6807 | 0 |  |  | 158.7871 | 0
1 | 237.77 | -18.79 | 0 |  | 8700 | 475 | 0 | 400 | 0 | 0.23777 | 381.21 | 10.036 | 0.6823681 | 14.07574 | 34.52169 | 1.236724 | 3.864763 | 729.0288 | 347.8188 | 93.79 | 254.0288 | 1.534798 | 3.708485 | 935.9961 | 11.96033 | 559.6763 | 178.4663 | 127.0144 | 0 |  |  | 159.6763 | 0
1 | 240.05 | -19.76 | 0 |  | 9000 | 475 | 0 | 400 | 0 | 0.24005 | 380.24 | 10.385 | 0.6871954 | 14.56522 | 34.62044 | 1.285534 | 4.017293 | 730.0038 | 349.7638 | 94.76 | 255.0038 | 1.53685 | 3.691049 | 941.3587 | 12.38834 | 560.0013 | 179.7613 | 127.5019 | 0 |  |  | 160.0013 | 0
1 | 240.82 | -20.73 | 0 |  | 9300 | 475 | 0 | 400 | 0 | 0.24082 | 379.27 | 10.735 | 0.6905494 | 15.0561 | 34.72033 | 1.335194 | 4.172481 | 729.3519 | 350.0819 | 95.73 | 254.3519 | 1.535478 | 3.656971 | 946.7987 | 12.81905 | 559.784 | 180.514 | 127.1759 | 0 |  |  | 159.784 | 0
1 | 240.82 | -21.5 | 0 |  | 9600 | 475 | 0 | 400 | 0 | 0.24082 | 378.5 | 11.096 | 0.6932461 | 15.56241 | 34.82427 | 1.386152 | 4.331724 | 727.8358 | 349.3358 | 96.5 | 252.8358 | 1.532286 | 3.62006 | 952.476 | 13.26276 | 559.2786 | 180.7786 | 126.4179 | 0 |  |  | 159.2786 | 0
1 | 239.29 | -21.7 | 0 |  | 9900 | 475 | 0 | 400 | 0 | 0.23929 | 378.3 | 11.456 | 0.6944377 | 16.06732 | 34.92886 | 1.438284 | 4.494637 | 724.7272 | 346.4272 | 96.7 | 249.7272 | 1.525741 | 3.582494 | 958.2057 | 13.70797 | 558.2424 | 179.9424 | 124.8636 | 0 |  |  | 158.2424 | 0
1 | 237.01 | -21.7 | 0 |  | 10200 | 475 | 0 | 400 | 0 | 0.23701 | 378.3 | 11.811 | 0.6948738 | 16.56522 | 35.03293 | 1.490447 | 4.657647 | 720.8804 | 342.5804 | 96.7 | 245.8804 | 1.517643 | 3.542714 | 963.9238 | 14.14858 | 556.9601 | 178.6601 | 122.9402 | 0 |  |  | 156.9601 | 0
1 | 237.01 | -21.5 | 0 |  | 10500 | 475 | 0 | 400 | 0 | 0.23701 | 378.5 | 12.169 | 0.6976459 | 17.06732 | 35.13882 | 1.542936 | 4.821674 | 719.4007 | 340.9007 | 96.5 | 244.4007 | 1.514528 | 3.53265 | 969.7597 | 14.59266 | 556.4669 | 177.9669 | 122.2004 | 0 |  |  | 156.4669 | 0
1 | 237.01 | -21.5 | 0 |  | 10800 | 475 | 0 | 400 | 0 | 0.23701 | 378.5 | 12.518 | 0.7003808 | 17.5568 | 35.24298 | 1.595448 | 4.985775 | 717.9583 | 339.4583 | 96.5 | 242.9583 | 1.511491 | 3.517702 | 975.5174 | 15.02838 | 555.9861 | 177.4861 | 121.4791 | 0 |  |  | 155.9861 | 0
1 | 236.24 | -21.5 | 0 |  | 11100 | 475 | 0 | 400 | 0 | 0.23624 | 378.5 | 12.864 | 0.7023544 | 18.04208 | 35.34716 | 1.647533 | 5.148542 | 715.7435 | 337.2435 | 96.5 | 240.7435 | 1.506828 | 3.494751 | 981.2934 | 15.46041 | 555.2478 | 176.7478 | 120.3717 | 0 |  |  | 155.2478 | 0
1 | 233.96 | -21.12 | 0 |  | 11400 | 475 | 0 | 400 | 0 | 0.23396 | 378.88 | 13.216 | 0.7028991 | 18.53576 | 35.4541 | 1.700315 | 5.313484 | 711.9839 | 333.1039 | 96.12 | 236.9839 | 1.498913 | 3.4655 | 987.2402 | 15.8995 | 553.9946 | 175.1146 | 118.4919 | 0 |  |  | 153.9946 | 0
1 | 230.15 | -20.73 | 0 |  | 11700 | 475 | 0 | 400 | 0 | 0.23015 | 379.27 | 13.569 | 0.7019565 | 19.03086 | 35.56233 | 1.754108 | 5.481587 | 706.7078 | 327.4378 | 95.73 | 231.7078 | 1.487806 | 3.420431 | 993.2768 | 16.34163 | 552.2359 | 172.9659 | 115.8539 | 0 |  |  | 152.2359 | 0
1 | 229.39 | -20.53 | 0 |  | 12000 | 475 | 0 | 400 | 0 | 0.22939 | 379.47 | 13.92 | 0.7040826 | 19.52314 | 35.67093 | 1.808316 | 5.650987 | 704.5386 | 325.0686 | 95.53 | 229.5386 | 1.483239 | 3.40279 | 999.3528 | 16.78275 | 551.5129 | 172.0429 | 114.7693 | 0 |  |  | 151.5129 | 0
1 | 229.39 | -19.95 | 0 |  | 12300 | 475 | 0 | 400 | 0 | 0.22939 | 380.05 | 14.269 | 0.7069874 | 20.01262 | 35.77991 | 1.862711 | 5.820972 | 703.1424 | 323.0924 | 94.95 | 228.1424 | 1.4803 | 3.402764 | 1005.468 | 17.2224 | 551.0475 | 170.9975 | 114.0712 | 0 |  |  | 151.0475 | 0

## Shear_TxCIU_Sample_ 2
Initial Height (mm) |  |  |  | 71 |  | Area | mm^2 | m^2
Initial Diameter (mm) |  |  |  | 32.5 |  |  | 829.5768 | 0.0008295768
Ram Diameter |  |  |  | 0 |  | Volume | mm^3 | m^3
Specific Gravity (kN/mｳ): | [6 empty] | 58899.95 | 5.889995e-05
Start of Repeated Data |  |  |  | 41
Stage Number | Load Cell (N) | Pore Pressure (Du) (kPa) | Volume (cc) | Time since start of test | Time since start of stage | Radial Pressure (kPa) | Radial Volume | Back Pressure (kPa) | Back Volume (mm3) | Load Cell (KN) | Pore Pressure (kPa) | Axial Displacement (mm) | Axial Force | Axial Strain | Diamenter | Av Diameter Change | Radial Strain | Axial Stress | Eff. Axial Stress | Eff. Radial Stress | Deviator Stress | Total Stress Ratio | Eff. Stress Ratio | Current Area | Shear Srain | Cambridge p | Eff. Cambridge p' | Max Shear Stress t | Volume Channge | B Value | Mean Stress s | P-back | Vol strain
1 | 0 | 0 | 0 |  | 0 | 500 | 0 | 400 | 0 | 0 | 400 | 0 | 0.4147884 | 0 | 32.5 | 0 | 0 | 500 | 100 | 100 | 0 | 1 | 1 | 829.5768 | 0 | 500 | 100 | 0 | 0 |  |  | 100 | 0
1 | 86.878 | 22.157 | 0 |  | 300 | 500 | 0 | 400 | 0 | 0.086878 | 422.157 | 0.2712 | 0.5032569 | 0.3819718 | 32.56225 | 0.0155622 | 0.0478837 | 604.3257 | 182.1687 | 77.843 | 104.3257 | 1.208651 | 2.340206 | 832.7577 | 0.2865704 | 534.7752 | 112.6182 | 52.16283 | 0 |  |  | 134.7752 | 0
1 | 103.64 | 29.725 | 0 |  | 600 | 500 | 0 | 400 | 0 | 0.10364 | 429.725 | 0.6154 | 0.5220551 | 0.8667606 | 32.64177 | 0.05100492 | 0.1569382 | 623.8483 | 194.1233 | 70.275 | 123.8483 | 1.247697 | 2.762338 | 836.8301 | 0.6824659 | 541.2828 | 111.5578 | 61.92416 | 0 |  |  | 141.2828 | 0
1 | 115.07 | 31.919 | 0 |  | 900 | 500 | 0 | 400 | 0 | 0.11507 | 431.919 | 0.9561 | 0.5355203 | 1.34662 | 32.72106 | 0.09070793 | 0.2791013 | 636.8414 | 204.9224 | 68.081 | 136.8414 | 1.273683 | 3.009979 | 840.9005 | 1.083814 | 545.6138 | 113.6948 | 68.4207 | 0 |  |  | 145.6138 | 0
1 | 126.5 | 31.919 | 0 |  | 1200 | 500 | 0 | 400 | 0 | 0.1265 | 431.919 | 1.3021 | 0.5490375 | 1.833944 | 32.80218 | 0.1308099 | 0.4024919 | 649.6909 | 217.7719 | 68.081 | 149.6909 | 1.299382 | 3.198717 | 845.075 | 1.490957 | 549.897 | 117.978 | 74.84543 | 0 |  |  | 149.897 | 0
1 | 136.41 | 31.042 | 0 |  | 1500 | 500 | 0 | 400 | 0 | 0.13641 | 431.042 | 1.6515 | 0.5610764 | 2.326056 | 32.88471 | 0.1717218 | 0.5283749 | 660.6084 | 229.5664 | 68.958 | 160.6084 | 1.321217 | 3.329076 | 849.3328 | 1.902954 | 553.5361 | 122.4941 | 80.30421 | 0 |  |  | 153.5361 | 0
1 | 147.08 | 29.396 | 0 |  | 1800 | 500 | 0 | 400 | 0 | 0.14708 | 429.396 | 2.0062 | 0.5739296 | 2.825634 | 32.96913 | 0.21346 | 0.6567999 | 672.2855 | 242.8895 | 70.604 | 172.2855 | 1.344571 | 3.440166 | 853.6992 | 2.321622 | 557.4285 | 128.0325 | 86.14275 | 0 |  |  | 157.4285 | 0
1 | 157.75 | 27.422 | 0 |  | 2100 | 500 | 0 | 400 | 0 | 0.15775 | 427.422 | 2.373 | 0.5868811 | 3.342254 | 33.05712 | 0.2565631 | 0.7894248 | 683.8017 | 256.3797 | 72.578 | 183.8017 | 1.367603 | 3.532471 | 858.2621 | 2.754452 | 561.2672 | 133.8452 | 91.90083 | 0 |  |  | 161.2672 | 0
1 | 166.13 | 25.118 | 0 |  | 2400 | 500 | 0 | 400 | 0 | 0.16613 | 425.118 | 2.7329 | 0.5975234 | 3.849155 | 33.14414 | 0.3003163 | 0.9240501 | 692.5505 | 267.4325 | 74.882 | 192.5505 | 1.385101 | 3.571385 | 862.7868 | 3.182137 | 564.1835 | 139.0655 | 96.27523 | 0 |  |  | 164.1835 | 0
1 | 172.23 | 22.705 | 0 |  | 2700 | 500 | 0 | 400 | 0 | 0.17223 | 422.705 | 3.0927 | 0.6059091 | 4.355915 | 33.23183 | 0.3439944 | 1.058444 | 698.5685 | 275.8635 | 77.295 | 198.5685 | 1.397137 | 3.568969 | 867.3582 | 3.609573 | 566.1895 | 143.4845 | 99.28424 | 0 |  |  | 166.1895 | 0
1 | 179.09 | 20.073 | 0 |  | 3000 | 500 | 0 | 400 | 0 | 0.17909 | 420.073 | 3.4474 | 0.6150462 | 4.855493 | 33.31896 | 0.3876996 | 1.192922 | 705.3991 | 285.3261 | 79.927 | 205.3991 | 1.410798 | 3.569833 | 871.9125 | 4.032277 | 568.4664 | 148.3934 | 102.6995 | 0 |  |  | 168.4664 | 0
1 | 186.71 | 17.44 | 0 |  | 3300 | 500 | 0 | 400 | 0 | 0.18671 | 417.44 | 3.7934 | 0.6249107 | 5.342817 | 33.40462 | 0.4308969 | 1.325837 | 713.0417 | 295.6017 | 82.56 | 213.0417 | 1.426083 | 3.580447 | 876.4013 | 4.445769 | 571.0139 | 153.5739 | 106.5208 | 0 |  |  | 171.0139 | 0
1 | 193.57 | 14.698 | 0 |  | 3600 | 500 | 0 | 400 | 0 | 0.19357 | 414.698 | 4.1376 | 0.6340265 | 5.827606 | 33.49049 | 0.4737792 | 1.457782 | 719.7379 | 305.0399 | 85.302 | 219.7379 | 1.439476 | 3.576 | 880.9129 | 4.856925 | 573.246 | 158.548 | 109.869 | 0 |  |  | 173.246 | 0
1 | 197.38 | 11.846 | 0 |  | 3900 | 500 | 0 | 400 | 0 | 0.19738 | 411.846 | 4.4922 | 0.6401849 | 6.327042 | 33.57966 | 0.5175375 | 1.592423 | 722.8747 | 311.0287 | 88.154 | 222.8747 | 1.445749 | 3.528243 | 885.6097 | 5.279644 | 574.2916 | 162.4456 | 111.4374 | 0 |  |  | 174.2916 | 0
1 | 201.95 | 9.3236 | 0 |  | 4200 | 500 | 0 | 400 | 0 | 0.20195 | 409.3236 | 4.8452 | 0.6471176 | 6.824225 | 33.66913 | 0.5621958 | 1.729833 | 726.8247 | 317.5011 | 90.6764 | 226.8247 | 1.453649 | 3.501474 | 890.3353 | 5.702706 | 575.6082 | 166.2846 | 113.4123 | 0 |  |  | 175.6082 | 0
1 | 205.76 | 6.691 | 0 |  | 4500 | 500 | 0 | 400 | 0 | 0.20576 | 406.691 | 5.1946 | 0.6532913 | 7.316338 | 33.75839 | 0.6068801 | 1.867323 | 729.8834 | 323.1924 | 93.309 | 229.8834 | 1.459767 | 3.463678 | 895.0626 | 6.122441 | 576.6278 | 169.9368 | 114.9417 | 0 |  |  | 176.6278 | 0
1 | 208.81 | 4.3876 | 0 |  | 4800 | 500 | 0 | 400 | 0 | 0.20881 | 404.3876 | 5.551 | 0.6587783 | 7.81831 | 33.85018 | 0.6521442 | 2.006598 | 732.0274 | 327.6398 | 95.6124 | 232.0274 | 1.464055 | 3.426751 | 899.9366 | 6.549938 | 577.3425 | 172.9549 | 116.0137 | 0 |  |  | 177.3425 | 0
1 | 211.09 | 2.3035 | 0 |  | 5100 | 500 | 0 | 400 | 0 | 0.21109 | 402.3035 | 5.8987 | 0.6634616 | 8.308028 | 33.94046 | 0.6976605 | 2.146648 | 733.3148 | 331.0113 | 97.6965 | 233.3148 | 1.46663 | 3.38816 | 904.7431 | 6.969784 | 577.7716 | 175.4681 | 116.6574 | 0 |  |  | 177.7716 | 0
1 | 212.62 | 0.6581 | 0 |  | 5400 | 500 | 0 | 400 | 0 | 0.21262 | 400.6581 | 6.2533 | 0.6674691 | 8.807465 | 34.03327 | 0.7434328 | 2.287486 | 733.7259 | 333.0678 | 99.3419 | 233.7259 | 1.467452 | 3.352742 | 909.6982 | 7.396634 | 577.9086 | 177.2505 | 116.8629 | 0 |  |  | 177.9086 | 0
1 | 212.62 | -0.219 | 0 |  | 5700 | 500 | 0 | 400 | 0 | 0.21262 | 399.781 | 6.6063 | 0.6699625 | 9.304648 | 34.12643 | 0.7899255 | 2.43054 | 732.4516 | 332.6706 | 100.219 | 232.4516 | 1.464903 | 3.319436 | 914.685 | 7.823459 | 577.4839 | 177.7029 | 116.2258 | 0 |  |  | 177.4839 | 0
1 | 214.14 | -1.316 | 0 |  | 6000 | 500 | 0 | 400 | 0 | 0.21414 | 398.684 | 6.9522 | 0.6739525 | 9.791831 | 34.21846 | 0.8362216 | 2.572989 | 732.8558 | 334.1718 | 101.316 | 232.8558 | 1.465712 | 3.298312 | 919.6249 | 8.243214 | 577.6186 | 178.9346 | 116.4279 | 0 |  |  | 177.6186 | 0
1 | 217.95 | -2.193 | 0 |  | 6300 | 500 | 0 | 400 | 0 | 0.21795 | 397.807 | 7.3017 | 0.6802854 | 10.28408 | 34.3122 | 0.8826653 | 2.715893 | 735.7055 | 337.8985 | 102.193 | 235.7055 | 1.471411 | 3.306474 | 924.6707 | 8.666652 | 578.5685 | 180.7615 | 117.8528 | 0 |  |  | 178.5685 | 0
1 | 219.48 | -3.071 | 0 |  | 6600 | 500 | 0 | 400 | 0 | 0.21948 | 396.929 | 7.6528 | 0.6843778 | 10.77859 | 34.40716 | 0.9298409 | 2.861049 | 736.0519 | 339.1229 | 103.071 | 236.0519 | 1.472104 | 3.290187 | 929.7957 | 9.093094 | 578.684 | 181.755 | 118.0259 | 0 |  |  | 178.684 | 0
1 | 220.24 | -3.51 | 0 |  | 6900 | 500 | 0 | 400 | 0 | 0.22024 | 396.49 | 7.9953 | 0.6876651 | 11.26099 | 34.50055 | 0.9769283 | 3.005933 | 735.5886 | 339.0986 | 103.51 | 235.5886 | 1.471177 | 3.275998 | 934.8502 | 9.511279 | 578.5295 | 182.0395 | 117.7943 | 0 |  |  | 178.5295 | 0
1 | 220.24 | -4.168 | 0 |  | 7200 | 500 | 0 | 400 | 0 | 0.22024 | 395.832 | 8.3413 | 0.6902462 | 11.74831 | 34.59568 | 1.024058 | 3.150947 | 734.2948 | 338.4628 | 104.168 | 234.2948 | 1.46859 | 3.249201 | 940.0124 | 9.932838 | 578.0983 | 182.2663 | 117.1474 | 0 |  |  | 178.0983 | 0
1 | 219.48 | -4.716 | 0 |  | 7500 | 500 | 0 | 400 | 0 | 0.21948 | 395.284 | 8.689 | 0.6921089 | 12.23803 | 34.69207 | 1.071936 | 3.298265 | 732.1906 | 336.9066 | 104.716 | 232.1906 | 1.464381 | 3.217337 | 945.2577 | 10.35753 | 577.3969 | 182.1129 | 116.0953 | 0 |  |  | 177.3969 | 0
1 | 221 | -5.265 | 0 |  | 7800 | 500 | 0 | 400 | 0 | 0.221 | 394.735 | 9.0332 | 0.6962541 | 12.72282 | 34.78828 | 1.120088 | 3.446423 | 732.5072 | 337.7722 | 105.265 | 232.5072 | 1.465014 | 3.20878 | 950.5082 | 10.77949 | 577.5024 | 182.7674 | 116.2536 | 0 |  |  | 177.5024 | 0
1 | 220.24 | -5.703 | 0 |  | 8100 | 500 | 0 | 400 | 0 | 0.22024 | 394.297 | 9.3809 | 0.6981758 | 13.21254 | 34.8863 | 1.168645 | 3.59583 | 730.4075 | 336.1105 | 105.703 | 230.4075 | 1.460815 | 3.179763 | 955.8717 | 11.20558 | 576.8025 | 182.5055 | 115.2037 | 0 |  |  | 176.8025 | 0
1 | 221.76 | -5.923 | 0 |  | 8400 | 500 | 0 | 400 | 0 | 0.22176 | 394.077 | 9.7303 | 0.7024214 | 13.70465 | 34.98563 | 1.217981 | 3.747633 | 730.6822 | 336.6052 | 105.923 | 230.6822 | 1.461364 | 3.177829 | 961.3227 | 11.63485 | 576.8941 | 182.8171 | 115.3411 | 0 |  |  | 176.8941 | 0
1 | 221 | -6.142 | 0 |  | 8700 | 500 | 0 | 400 | 0 | 0.221 | 393.858 | 10.097 | 0.7045554 | 14.22113 | 35.09079 | 1.269105 | 3.904939 | 728.5157 | 334.6577 | 106.142 | 228.5157 | 1.457031 | 3.152924 | 967.1109 | 12.08404 | 576.1719 | 182.3139 | 114.2578 | 0 |  |  | 176.1719 | 0
1 | 220.24 | -5.923 | 0 |  | 9000 | 500 | 0 | 400 | 0 | 0.22024 | 394.077 | 10.446 | 0.7065824 | 14.71268 | 35.19177 | 1.320641 | 4.063511 | 726.4248 | 332.3478 | 105.923 | 226.4248 | 1.45285 | 3.137636 | 972.6848 | 12.51746 | 575.4749 | 181.3979 | 113.2124 | 0 |  |  | 175.4749 | 0
1 | 218.72 | -5.813 | 0 |  | 9300 | 500 | 0 | 400 | 0 | 0.21872 | 394.187 | 10.792 | 0.7078573 | 15.2 | 35.29274 | 1.371129 | 4.218858 | 723.5773 | 329.3903 | 105.813 | 223.5773 | 1.447155 | 3.112948 | 978.2745 | 12.94591 | 574.5258 | 180.3388 | 111.7887 | 0 |  |  | 174.5258 | 0
1 | 220.24 | -5.374 | 0 |  | 9600 | 500 | 0 | 400 | 0 | 0.22024 | 394.626 | 11.149 | 0.7122949 | 15.70282 | 35.39785 | 1.422648 | 4.377377 | 723.7962 | 329.1702 | 105.374 | 223.7962 | 1.447592 | 3.123827 | 984.1098 | 13.3868 | 574.5987 | 179.9727 | 111.8981 | 0 |  |  | 174.5987 | 0
1 | 217.95 | -5.374 | 0 |  | 9900 | 500 | 0 | 400 | 0 | 0.21795 | 394.626 | 11.503 | 0.7129325 | 16.20141 | 35.503 | 1.47521 | 4.539109 | 720.1593 | 325.5333 | 105.374 | 220.1593 | 1.440319 | 3.089313 | 989.9651 | 13.82701 | 573.3864 | 178.7604 | 110.0796 | 0 |  |  | 173.3864 | 0
1 | 218.72 | -5.594 | 0 |  | 10200 | 500 | 0 | 400 | 0 | 0.21872 | 394.406 | 11.861 | 0.7166989 | 16.70563 | 35.61029 | 1.528322 | 4.70253 | 719.6077 | 325.2017 | 105.594 | 219.6077 | 1.439215 | 3.079736 | 995.9579 | 14.27211 | 573.2026 | 178.7966 | 109.8038 | 0 |  |  | 173.2026 | 0
1 | 221 | -5.703 | 0 |  | 10500 | 500 | 0 | 400 | 0 | 0.221 | 394.297 | 12.225 | 0.722063 | 17.21831 | 35.72039 | 1.582671 | 4.869758 | 720.5312 | 326.2342 | 105.703 | 220.5312 | 1.441062 | 3.086328 | 1002.126 | 14.72538 | 573.5104 | 179.2134 | 110.2656 | 0 |  |  | 173.5104 | 0
1 | 220.24 | -5.923 | 0 |  | 10800 | 500 | 0 | 400 | 0 | 0.22024 | 394.077 | 12.578 | 0.7243305 | 17.71549 | 35.82815 | 1.637134 | 5.037336 | 718.4528 | 324.3758 | 105.923 | 218.4528 | 1.436906 | 3.062374 | 1008.181 | 15.16855 | 572.8176 | 178.7406 | 109.2264 | 0 |  |  | 172.8176 | 0
1 | 218.72 | -5.923 | 0 |  | 11100 | 500 | 0 | 400 | 0 | 0.21872 | 394.077 | 12.932 | 0.7258836 | 18.21408 | 35.93719 | 1.691333 | 5.204103 | 715.6306 | 321.5536 | 105.923 | 215.6306 | 1.431261 | 3.03573 | 1014.327 | 15.61213 | 571.8769 | 177.7999 | 107.8153 | 0 |  |  | 171.8769 | 0
1 | 214.14 | -5.594 | 0 |  | 11400 | 500 | 0 | 400 | 0 | 0.21414 | 394.406 | 13.266 | 0.7242376 | 18.68451 | 36.04099 | 1.744545 | 5.36783 | 709.901 | 315.495 | 105.594 | 209.901 | 1.419802 | 2.987812 | 1020.195 | 16.03489 | 569.967 | 175.561 | 104.9505 | 0 |  |  | 169.967 | 0
1 | 212.62 | -5.484 | 0 |  | 11700 | 500 | 0 | 400 | 0 | 0.21262 | 394.516 | 13.615 | 0.7258199 | 19.17606 | 36.15042 | 1.797852 | 5.531853 | 707.1512 | 312.6352 | 105.484 | 207.1512 | 1.414302 | 2.963817 | 1026.4 | 16.47194 | 569.0504 | 174.5344 | 103.5756 | 0 |  |  | 169.0504 | 0
1 | 209.57 | -5.045 | 0 |  | 12000 | 500 | 0 | 400 | 0 | 0.20957 | 394.955 | 13.958 | 0.7258558 | 19.65915 | 36.25894 | 1.852341 | 5.699511 | 702.9593 | 308.0043 | 105.045 | 202.9593 | 1.405919 | 2.932117 | 1032.572 | 16.90578 | 567.6531 | 172.6981 | 101.4796 | 0 |  |  | 167.6531 | 0
1 | 208.81 | -4.606 | 0 |  | 12300 | 500 | 0 | 400 | 0 | 0.20881 | 395.394 | 14.307 | 0.7282741 | 20.1507 | 36.37038 | 1.907331 | 5.86871 | 700.986 | 305.592 | 104.606 | 200.986 | 1.401972 | 2.921362 | 1038.928 | 17.34628 | 566.9953 | 171.6013 | 100.493 | 0 |  |  | 166.9953 | 0
1 | 209.57 | -4.387 | 0 |  | 12600 | 500 | 0 | 400 | 0 | 0.20957 | 395.613 | 14.659 | 0.7322795 | 20.64648 | 36.48382 | 1.963549 | 6.041688 | 700.4651 | 304.8521 | 104.387 | 200.4651 | 1.40093 | 2.920403 | 1045.419 | 17.79211 | 566.8217 | 171.2087 | 100.2325 | 0 |  |  | 166.8217 | 0
1 | 210.33 | -4.497 | 0 |  | 12900 | 500 | 0 | 400 | 0 | 0.21033 | 395.503 | 15.005 | 0.7362694 | 21.1338 | 36.59636 | 2.020044 | 6.215521 | 699.9565 | 304.4535 | 104.497 | 199.9565 | 1.399913 | 2.913514 | 1051.879 | 18.23288 | 566.6522 | 171.1492 | 99.97825 | 0 |  |  | 166.6522 | 0

## Shear_TxCIU_Sample_ 3
Initial Height (mm) |  |  |  | 70.7 |  | Area | mm^2 | m^2
Initial Diameter (mm) |  |  |  | 32 |  |  | 804.2477 | 0.0008042477
Ram Diameter |  |  |  | 0 |  | Volume | mm^3 | m^3
Specific Gravity (kN/mｳ): | [6 empty] | 56860.31 | 5.686031e-05
Start of Repeated Data |  |  |  | 41
Stage Number | Load Cell (N) | Pore Pressure (Du) (kPa) | Volume (cc) | Time since start of test | Time since start of stage | Radial Pressure (kPa) | Radial Volume | Back Pressure (kPa) | Back Volume (mm3) | Load Cell (KN) | Pore Pressure (kPa) | Axial Displacement (mm) | Axial Force | Axial Strain | Diamenter | Av Diameter Change | Radial Strain | Axial Stress | Eff. Axial Stress | Eff. Radial Stress | Deviator Stress | Total Stress Ratio | Eff. Stress Ratio | Current Area | Shear Srain | Cambridge p | Eff. Cambridge p' | Max Shear Stress t | Volume Channge | B Value | Mean Stress s | P-back | Vol strain
1 | -0.762 | 2e-07 | 0 |  | 0 | 550 | 0 | 400 | 0 | -0.000762 | 400.0000002 | -0.001 | 0.441568 | -0.001414427 | 31.99977 | 0.000113153 | 0.000353603 | 549.0525 | 149.0525 | 149.9999998 | -0.9474827 | 0.9982773 | 0.9936834 | 804.2363 | -0.0007072161 | 549.6842 | 149.6842 | -0.4737413 | 0 |  |  | 149.6842 | 0
1 | 99.072 | 39.624 | 0 |  | 300 | 550 | 0 | 400 | 0 | 0.099072 | 439.624 | 0.3303 | 0.5434845 | 0.4671853 | 32.07501 | 0.01869657 | 0.05842678 | 672.6104 | 232.9864 | 110.376 | 122.6104 | 1.222928 | 2.110843 | 808.0227 | 0.350408 | 590.8701 | 151.2461 | 61.30521 | 0 |  |  | 190.8701 | 0
1 | 121.17 | 51.921 | 0 |  | 600 | 550 | 0 | 400 | 0 | 0.12117 | 451.921 | 0.6623 | 0.5676891 | 0.9367751 | 32.15095 | 0.05648949 | 0.1765296 | 699.2512 | 247.3302 | 98.079 | 149.2512 | 1.271366 | 2.521744 | 811.853 | 0.7422032 | 599.7504 | 147.8294 | 74.62558 | 0 |  |  | 199.7504 | 0
1 | 134.89 | 56.874 | 0 |  | 900 | 550 | 0 | 400 | 0 | 0.13489 | 456.874 | 0.9961 | 0.5835474 | 1.408911 | 32.22784 | 0.09469536 | 0.295923 | 715.3589 | 258.4849 | 93.126 | 165.3589 | 1.300653 | 2.775647 | 815.7408 | 1.136556 | 605.1196 | 148.2456 | 82.67945 | 0 |  |  | 205.1196 | 0
1 | 147.08 | 59.265 | 0 |  | 1200 | 550 | 0 | 400 | 0 | 0.14708 | 459.265 | 1.3334 | 0.5979191 | 1.885997 | 32.3061 | 0.1334831 | 0.4171346 | 729.4299 | 270.1649 | 90.735 | 179.4299 | 1.326236 | 2.977516 | 819.7074 | 1.535421 | 609.81 | 150.545 | 89.71494 | 0 |  |  | 209.81 | 0
1 | 159.27 | 59.436 | 0 |  | 1500 | 550 | 0 | 400 | 0 | 0.15927 | 459.436 | 1.6533 | 0.6121978 | 2.338472 | 32.38085 | 0.1717361 | 0.5366753 | 743.405 | 283.969 | 90.564 | 193.405 | 1.351645 | 3.135561 | 823.5052 | 1.916765 | 614.4683 | 155.0323 | 96.70249 | 0 |  |  | 214.4683 | 0
1 | 166.89 | 58.753 | 0 |  | 1800 | 550 | 0 | 400 | 0 | 0.16689 | 458.753 | 1.9836 | 0.6219949 | 2.805658 | 32.45858 | 0.2098565 | 0.6558016 | 751.6887 | 292.9357 | 91.247 | 201.6887 | 1.366707 | 3.210359 | 827.4635 | 2.30764 | 617.2296 | 158.4766 | 100.8443 | 0 |  |  | 217.2296 | 0
1 | 175.28 | 57.386 | 0 |  | 2100 | 550 | 0 | 400 | 0 | 0.17528 | 457.386 | 2.3261 | 0.6326647 | 3.290099 | 32.53977 | 0.2495875 | 0.7799609 | 760.7723 | 303.3863 | 92.614 | 210.7723 | 1.383222 | 3.275814 | 831.6085 | 2.713373 | 620.2574 | 162.8714 | 105.3861 | 0 |  |  | 220.2574 | 0
1 | 182.14 | 55.508 | 0 |  | 2400 | 550 | 0 | 400 | 0 | 0.18214 | 455.508 | 2.672 | 0.6418503 | 3.779349 | 32.62239 | 0.2905417 | 0.9079427 | 767.9133 | 312.4053 | 94.492 | 217.9133 | 1.396206 | 3.306156 | 835.8369 | 3.124861 | 622.6378 | 167.1298 | 108.9567 | 0 |  |  | 222.6378 | 0
1 | 189.76 | 52.946 | 0 |  | 2700 | 550 | 0 | 400 | 0 | 0.18976 | 452.946 | 3.0215 | 0.6518443 | 4.273692 | 32.70652 | 0.3322283 | 1.038214 | 775.8635 | 322.9175 | 97.054 | 225.8635 | 1.410661 | 3.327195 | 840.1533 | 3.54127 | 625.2878 | 172.3418 | 112.9318 | 0 |  |  | 225.2878 | 0
1 | 196.62 | 50.896 | 0 |  | 3000 | 550 | 0 | 400 | 0 | 0.19662 | 450.896 | 3.3657 | 0.6610664 | 4.760537 | 32.79001 | 0.3741315 | 1.169161 | 782.8385 | 331.9425 | 99.104 | 232.8385 | 1.423343 | 3.349436 | 844.448 | 3.953132 | 627.6128 | 176.7168 | 116.4192 | 0 |  |  | 227.6128 | 0
1 | 204.24 | 47.822 | 0 |  | 3300 | 550 | 0 | 400 | 0 | 0.20424 | 447.822 | 3.6995 | 0.6710003 | 5.232673 | 32.87159 | 0.4153984 | 1.29812 | 790.6631 | 342.8411 | 102.178 | 240.6631 | 1.437569 | 3.355332 | 848.6551 | 4.353862 | 630.221 | 182.399 | 120.3316 | 0 |  |  | 230.221 | 0
1 | 211.1 | 44.748 | 0 |  | 3600 | 550 | 0 | 400 | 0 | 0.2111 | 444.748 | 4.0385 | 0.6802339 | 5.712164 | 32.95506 | 0.4566623 | 1.42707 | 797.488 | 352.74 | 105.252 | 247.488 | 1.449978 | 3.351385 | 852.9708 | 4.759489 | 632.496 | 187.748 | 123.744 | 0 |  |  | 232.496 | 0
1 | 217.19 | 40.99 | 0 |  | 3900 | 550 | 0 | 400 | 0 | 0.21719 | 440.99 | 4.381 | 0.6887468 | 6.196605 | 33.04005 | 0.4987783 | 1.558682 | 803.3195 | 362.3295 | 109.01 | 253.3195 | 1.460581 | 3.323818 | 857.3759 | 5.170192 | 634.4398 | 193.4498 | 126.6597 | 0 |  |  | 234.4398 | 0
1 | 223.29 | 37.062 | 0 |  | 4200 | 550 | 0 | 400 | 0 | 0.22329 | 437.062 | 4.7252 | 0.6973069 | 6.683451 | 33.12613 | 0.541544 | 1.692325 | 809.0825 | 372.0205 | 112.938 | 259.0825 | 1.471059 | 3.294024 | 861.849 | 5.583851 | 636.3608 | 199.2988 | 129.5413 | 0 |  |  | 236.3608 | 0
1 | 229.39 | 32.45 | 0 |  | 4500 | 550 | 0 | 400 | 0 | 0.22939 | 432.45 | 5.0694 | 0.7058929 | 7.170297 | 33.21288 | 0.5847507 | 1.827346 | 814.7717 | 382.3217 | 117.55 | 264.7717 | 1.481403 | 3.252418 | 866.3689 | 5.998429 | 638.2572 | 205.8072 | 132.3859 | 0 |  |  | 238.2572 | 0
1 | 232.43 | 27.497 | 0 |  | 4800 | 550 | 0 | 400 | 0 | 0.23243 | 427.497 | 5.4154 | 0.7114583 | 7.659689 | 33.30077 | 0.6284125 | 1.963789 | 816.8663 | 389.3693 | 122.503 | 266.8663 | 1.485211 | 3.178447 | 870.9606 | 6.415652 | 638.9554 | 211.4584 | 133.4331 | 0 |  |  | 238.9554 | 0
1 | 237.01 | 19.47 | 0 |  | 5100 | 550 | 0 | 400 | 0 | 0.23701 | 419.47 | 5.7492 | 0.7185002 | 8.131825 | 33.38623 | 0.6717517 | 2.099224 | 820.7335 | 401.2635 | 130.53 | 270.7335 | 1.492243 | 3.074109 | 875.4367 | 6.820699 | 640.2445 | 220.7745 | 135.3667 | 0 |  |  | 240.2445 | 0
1 | 239.29 | 11.443 | 0 |  | 5400 | 550 | 0 | 400 | 0 | 0.23929 | 411.443 | 6.0847 | 0.7232802 | 8.606365 | 33.4728 | 0.7147577 | 2.233618 | 821.926 | 410.483 | 138.557 | 271.926 | 1.494411 | 2.962557 | 879.9822 | 7.226655 | 640.642 | 229.199 | 135.963 | 0 |  |  | 240.642 | 0
1 | 240.05 | 3.9282 | 0 |  | 5700 | 550 | 0 | 400 | 0 | 0.24005 | 403.9282 | 6.4202 | 0.7265663 | 9.080905 | 33.56004 | 0.7582084 | 2.369401 | 821.3732 | 417.445 | 146.0718 | 271.3732 | 1.493406 | 2.857807 | 884.5752 | 7.633538 | 640.4577 | 236.5295 | 135.6866 | 0 |  |  | 240.4577 | 0
1 | 239.29 | -1.707 | 0 |  | 6000 | 550 | 0 | 400 | 0 | 0.23929 | 398.293 | 6.7575 | 0.7283727 | 9.557992 | 33.64844 | 0.8021181 | 2.506619 | 819.0946 | 420.8016 | 151.707 | 269.0946 | 1.489263 | 2.773778 | 889.2413 | 8.043074 | 639.6982 | 241.4052 | 134.5473 | 0 |  |  | 239.6982 | 0
1 | 237.01 | 2.2203 | 0 |  | 6300 | 550 | 0 | 400 | 0 | 0.23701 | 402.2203 | 7.0983 | 0.7287134 | 10.04003 | 33.73847 | 0.8467253 | 2.646016 | 815.11 | 412.8897 | 147.7797 | 265.11 | 1.482018 | 2.793954 | 894.0062 | 8.457363 | 638.37 | 236.1497 | 132.555 | 0 |  |  | 238.37 | 0
1 | 233.96 | 12.297 | 0 |  | 6600 | 550 | 0 | 400 | 0 | 0.23396 | 412.297 | 7.439 | 0.7283115 | 10.52192 | 33.82919 | 0.891915 | 2.787234 | 810.2966 | 397.9996 | 137.703 | 260.2966 | 1.473266 | 2.890275 | 898.821 | 8.872772 | 636.7655 | 224.4685 | 130.1483 | 0 |  |  | 236.7655 | 0
1 | 227.1 | 25.448 | 0 |  | 6900 | 550 | 0 | 400 | 0 | 0.2271 | 425.448 | 7.7797 | 0.7241283 | 11.00382 | 33.92066 | 0.9374636 | 2.929574 | 801.3036 | 375.8556 | 124.552 | 251.3036 | 1.456916 | 3.01766 | 903.6879 | 9.288929 | 633.7679 | 208.3199 | 125.6518 | 0 |  |  | 233.7679 | 0
1 | 225.57 | 25.277 | 0 |  | 7200 | 550 | 0 | 400 | 0 | 0.22557 | 425.277 | 8.1188 | 0.7252915 | 11.48345 | 34.01244 | 0.9832741 | 3.072731 | 798.2653 | 372.9883 | 124.723 | 248.2653 | 1.451391 | 2.990533 | 908.5846 | 9.704122 | 632.7551 | 207.4781 | 124.1326 | 0 |  |  | 232.7551 | 0
1 | 223.29 | 24.252 | 0 |  | 7500 | 550 | 0 | 400 | 0 | 0.22329 | 424.252 | 8.4508 | 0.7256767 | 11.95304 | 34.10302 | 1.028863 | 3.215198 | 794.4521 | 370.2001 | 125.748 | 244.4521 | 1.444458 | 2.943984 | 913.4304 | 10.11216 | 631.484 | 207.232 | 122.2261 | 0 |  |  | 231.484 | 0
1 | 217.95 | 24.594 | 0 |  | 7800 | 550 | 0 | 400 | 0 | 0.21795 | 424.594 | 8.7881 | 0.7230738 | 12.43013 | 34.19579 | 1.074701 | 3.358441 | 787.3131 | 362.7191 | 125.406 | 237.3131 | 1.431478 | 2.892359 | 918.4069 | 10.52571 | 629.1044 | 204.5104 | 118.6566 | 0 |  |  | 229.1044 | 0
1 | 211.86 | 28.351 | 0 |  | 8100 | 550 | 0 | 400 | 0 | 0.21186 | 428.351 | 9.1427 | 0.7198935 | 12.93168 | 34.29414 | 1.122482 | 3.507756 | 779.3608 | 351.0098 | 121.649 | 229.3608 | 1.41702 | 2.885431 | 923.6973 | 10.95963 | 626.4536 | 198.1026 | 114.6804 | 0 |  |  | 226.4536 | 0
1 | 210.33 | 28.181 | 0 |  | 8400 | 550 | 0 | 400 | 0 | 0.21033 | 428.181 | 9.487 | 0.721221 | 13.41867 | 34.39045 | 1.171147 | 3.659835 | 776.4309 | 348.2499 | 121.819 | 226.4309 | 1.411692 | 2.858748 | 928.8928 | 11.38567 | 625.477 | 197.296 | 113.2154 | 0 |  |  | 225.477 | 0
1 | 210.33 | 28.351 | 0 |  | 8700 | 550 | 0 | 400 | 0 | 0.21033 | 428.351 | 9.826 | 0.7240661 | 13.89816 | 34.48607 | 1.219131 | 3.809785 | 775.1769 | 346.8259 | 121.649 | 225.1769 | 1.409413 | 2.851038 | 934.0657 | 11.8053 | 625.059 | 196.708 | 112.5884 | 0 |  |  | 225.059 | 0
1 | 210.33 | 28.693 | 0 |  | 9000 | 550 | 0 | 400 | 0 | 0.21033 | 428.693 | 10.165 | 0.7269431 | 14.37765 | 34.5825 | 1.267144 | 3.959826 | 773.9229 | 345.2299 | 121.307 | 223.9229 | 1.407133 | 2.845919 | 939.2965 | 12.22499 | 624.641 | 195.948 | 111.9615 | 0 |  |  | 224.641 | 0
1 | 209.57 | 24.765 | 0 |  | 9300 | 550 | 0 | 400 | 0 | 0.20957 | 424.765 | 10.505 | 0.7291011 | 14.85856 | 34.68003 | 1.315633 | 4.111354 | 771.8606 | 347.0956 | 125.235 | 221.8606 | 1.403383 | 2.771555 | 944.6019 | 12.64661 | 623.9535 | 199.1885 | 110.9303 | 0 |  |  | 223.9535 | 0
1 | 209.57 | 15.029 | 0 |  | 9600 | 550 | 0 | 400 | 0 | 0.20957 | 415.029 | 10.841 | 0.7320173 | 15.3338 | 34.77723 | 1.364315 | 4.263483 | 770.6223 | 355.5933 | 134.971 | 220.6223 | 1.401131 | 2.63459 | 949.9042 | 13.06486 | 623.5408 | 208.5118 | 110.3111 | 0 |  |  | 223.5408 | 0
1 | 208.81 | 14.688 | 0 |  | 9900 | 550 | 0 | 400 | 0 | 0.20881 | 414.688 | 11.183 | 0.7342594 | 15.81754 | 34.877 | 1.413558 | 4.417368 | 768.5662 | 353.8782 | 135.312 | 218.5662 | 1.397393 | 2.615276 | 955.3626 | 13.48994 | 622.8554 | 208.1674 | 109.2831 | 0 |  |  | 222.8554 | 0
1 | 208.81 | 15.371 | 0 |  | 10200 | 550 | 0 | 400 | 0 | 0.20881 | 415.371 | 11.521 | 0.7372605 | 16.29562 | 34.97646 | 1.463366 | 4.57302 | 767.325 | 351.954 | 134.629 | 217.325 | 1.395136 | 2.614251 | 960.8191 | 13.91242 | 622.4417 | 207.0707 | 108.6625 | 0 |  |  | 222.4417 | 0
1 | 208.81 | 17.933 | 0 |  | 10500 | 550 | 0 | 400 | 0 | 0.20881 | 417.933 | 11.87 | 0.7403955 | 16.78925 | 35.08005 | 1.514129 | 4.731653 | 766.0433 | 348.1103 | 132.067 | 216.0433 | 1.392806 | 2.635862 | 966.519 | 14.34727 | 622.0144 | 204.0814 | 108.0217 | 0 |  |  | 222.0144 | 0
1 | 206.52 | 29.376 | 0 |  | 10800 | 550 | 0 | 400 | 0 | 0.20652 | 429.376 | 12.226 | 0.7413418 | 17.29279 | 35.18668 | 1.566683 | 4.895886 | 762.381 | 333.005 | 120.624 | 212.381 | 1.386147 | 2.760686 | 972.4034 | 14.79245 | 620.7937 | 191.4177 | 106.1905 | 0 |  |  | 220.7937 | 0
1 | 204.24 | 38.087 | 0 |  | 11100 | 550 | 0 | 400 | 0 | 0.20424 | 438.087 | 12.583 | 0.7423471 | 17.79774 | 35.29459 | 1.620316 | 5.063489 | 758.754 | 320.667 | 111.913 | 208.754 | 1.379553 | 2.865324 | 978.3766 | 15.24082 | 619.5847 | 181.4977 | 104.377 | 0 |  |  | 219.5847 | 0
1 | 201.19 | 40.307 | 0 |  | 11400 | 550 | 0 | 400 | 0 | 0.20119 | 440.307 | 12.936 | 0.7425856 | 18.29703 | 35.40227 | 1.674213 | 5.231915 | 754.3875 | 314.0805 | 109.693 | 204.3875 | 1.371614 | 2.863269 | 984.3555 | 15.68596 | 618.1292 | 177.8222 | 102.1938 | 0 |  |  | 218.1292 | 0
1 | 201.95 | 42.356 | 0 |  | 11700 | 550 | 0 | 400 | 0 | 0.20195 | 442.356 | 13.278 | 0.7465701 | 18.78076 | 35.50754 | 1.72745 | 5.398282 | 753.9449 | 311.5889 | 107.644 | 203.9449 | 1.370809 | 2.894624 | 990.2183 | 16.11936 | 617.9816 | 175.6256 | 101.9725 | 0 |  |  | 217.9816 | 0
1 | 201.19 | 42.015 | 0 |  | 12000 | 550 | 0 | 400 | 0 | 0.20119 | 442.015 | 13.624 | 0.7491116 | 19.27016 | 35.615 | 1.780633 | 5.564479 | 751.9532 | 309.9382 | 107.985 | 201.9532 | 1.367188 | 2.870196 | 996.2211 | 16.55642 | 617.3177 | 175.3027 | 100.9766 | 0 |  |  | 217.3177 | 0
1 | 200.43 | 40.307 | 0 |  | 12300 | 550 | 0 | 400 | 0 | 0.20043 | 440.307 | 13.97 | 0.7516934 | 19.75955 | 35.72344 | 1.83461 | 5.733156 | 749.9706 | 309.6636 | 109.693 | 199.9706 | 1.363583 | 2.823003 | 1002.297 | 16.99514 | 616.6569 | 176.3499 | 99.98532 | 0 |  |  | 216.6569 | 0

## Data for Mohr Circles
Sample 1
angle alfa |  | Sample 1 |  | angle alfa |  | Sample 2 |  | angle alfa |  | Sample 3 |  | s'3 | s'1 | centre | radius
|  | x | y |  |  | x | y |  |  | x | y | 95.73 | 350.0819 | 222.9059 | 127.1759
0 | 0 | 350.0819 | 0 | 0 | 0 | 339.1229 | 0 | 0 | 0 | 420.8016 | 0 |  |  | 222.9059 | 127.1759
1 | 0.01745329 | 350.0625 | 2.219526 | 1 | 0.01745329 | 339.1049 | 2.059836 | 1 | 0.01745329 | 420.7811 | 2.348174
2 | 0.03490658 | 350.0044 | 4.438376 | 2 | 0.03490658 | 339.051 | 4.119045 | 2 | 0.03490658 | 420.7196 | 4.695632 | Sample 2
3 | 0.05235988 | 349.9076 | 6.655874 | 3 | 0.05235988 | 338.9611 | 6.177 | 3 | 0.05235988 | 420.6172 | 7.04166 | s'3 | s'1 | centre | radius
4 | 0.06981317 | 349.7721 | 8.871344 | 4 | 0.06981317 | 338.8354 | 8.233073 | 4 | 0.06981317 | 420.4738 | 9.385544 | 103.071 | 339.1229 | 221.0969 | 118.0259
5 | 0.08726646 | 349.5979 | 11.08411 | 5 | 0.08726646 | 338.6737 | 10.28664 | 5 | 0.08726646 | 420.2896 | 11.72657 |  |  | 221.0969 | 118.0259
6 | 0.1047198 | 349.3852 | 13.2935 | 6 | 0.1047198 | 338.4763 | 12.33707 | 6 | 0.1047198 | 420.0645 | 14.06402
7 | 0.122173 | 349.1339 | 15.49885 | 7 | 0.122173 | 338.2431 | 14.38374 | 7 | 0.122173 | 419.7987 | 16.39719 | Sample 3
8 | 0.1396263 | 348.8442 | 17.69947 | 8 | 0.1396263 | 337.9742 | 16.42603 | 8 | 0.1396263 | 419.4922 | 18.72536 | s'3 | s'1 | centre | radius
9 | 0.1570796 | 348.5161 | 19.8947 | 9 | 0.1570796 | 337.6698 | 18.46332 | 9 | 0.1570796 | 419.1451 | 21.04783 | 151.707 | 420.8016 | 286.2543 | 134.5473
10 | 0.1745329 | 348.1498 | 22.08387 | 10 | 0.1745329 | 337.3298 | 20.49499 | 10 | 0.1745329 | 418.7575 | 23.36389 |  |  | 286.2543 | 134.5473
11 | 0.1919862 | 347.7453 | 24.26631 | 11 | 0.1919862 | 336.9544 | 22.52041 | 11 | 0.1919862 | 418.3295 | 25.67283
12 | 0.2094395 | 347.3028 | 26.44136 | 12 | 0.2094395 | 336.5437 | 24.53897 | 12 | 0.2094395 | 417.8614 | 27.97395
13 | 0.2268928 | 346.8223 | 28.60836 | 13 | 0.2268928 | 336.0979 | 26.55006 | 13 | 0.2268928 | 417.3531 | 30.26655
14 | 0.2443461 | 346.3042 | 30.76664 | 14 | 0.2443461 | 335.617 | 28.55306 | 14 | 0.2443461 | 416.8049 | 32.54993 | s'1 | = | Eff. Axial Stress
15 | 0.2617994 | 345.7484 | 32.91555 | 15 | 0.2617994 | 335.1012 | 30.54736 | 15 | 0.2617994 | 416.217 | 34.8234
16 | 0.2792527 | 345.1553 | 35.05444 | 16 | 0.2792527 | 334.5507 | 32.53235 | 16 | 0.2792527 | 415.5894 | 37.08626 | s'3 | = | Eff. Radial Stress
17 | 0.296706 | 344.5249 | 37.18264 | 17 | 0.296706 | 333.9657 | 34.50744 | 17 | 0.296706 | 414.9225 | 39.33782
18 | 0.3141593 | 343.8574 | 39.29952 | 18 | 0.3141593 | 333.3463 | 36.47202 | 18 | 0.3141593 | 414.2163 | 41.57739
19 | 0.3316126 | 343.1531 | 41.40443 | 19 | 0.3316126 | 332.6926 | 38.42548 | 19 | 0.3316126 | 413.4712 | 43.80431
20 | 0.3490658 | 342.4122 | 43.49673 | 20 | 0.3490658 | 332.005 | 40.36724 | 20 | 0.3490658 | 412.6874 | 46.01788
21 | 0.3665191 | 341.6349 | 45.57578 | 21 | 0.3665191 | 331.2836 | 42.29671 | 21 | 0.3665191 | 411.865 | 48.21743
22 | 0.3839724 | 340.8214 | 47.64094 | 22 | 0.3839724 | 330.5287 | 44.21329 | 22 | 0.3839724 | 411.0043 | 50.4023
23 | 0.4014257 | 339.972 | 49.69159 | 23 | 0.4014257 | 329.7404 | 46.1164 | 23 | 0.4014257 | 410.1057 | 52.57181
24 | 0.418879 | 339.0869 | 51.72711 | 24 | 0.418879 | 328.919 | 48.00547 | 24 | 0.418879 | 409.1693 | 54.72531
25 | 0.4363323 | 338.1665 | 53.74687 | 25 | 0.4363323 | 328.0647 | 49.87991 | 25 | 0.4363323 | 408.1955 | 56.86214
26 | 0.4537856 | 337.2109 | 55.75026 | 26 | 0.4537856 | 327.1779 | 51.73916 | 26 | 0.4537856 | 407.1846 | 58.98164
27 | 0.4712389 | 336.2205 | 57.73666 | 27 | 0.4712389 | 326.2588 | 53.58265 | 27 | 0.4712389 | 406.1368 | 61.08319
28 | 0.4886922 | 335.1956 | 59.70548 | 28 | 0.4886922 | 325.3076 | 55.40982 | 28 | 0.4886922 | 405.0525 | 63.16612
29 | 0.5061455 | 334.1365 | 61.65611 | 29 | 0.5061455 | 324.3247 | 57.22011 | 29 | 0.5061455 | 403.932 | 65.22981
30 | 0.5235988 | 333.0435 | 63.58796 | 30 | 0.5235988 | 323.3104 | 59.01296 | 30 | 0.5235988 | 402.7756 | 67.27364
31 | 0.5410521 | 331.917 | 65.50044 | 31 | 0.5410521 | 322.2649 | 60.78785 | 31 | 0.5410521 | 401.5838 | 69.29697
32 | 0.5585054 | 330.7572 | 67.39297 | 32 | 0.5585054 | 321.1886 | 62.54421 | 32 | 0.5585054 | 400.3568 | 71.29919
33 | 0.5759586 | 329.5646 | 69.26497 | 33 | 0.5759586 | 320.0818 | 64.28153 | 33 | 0.5759586 | 399.0951 | 73.2797
34 | 0.5934119 | 328.3395 | 71.11588 | 34 | 0.5934119 | 318.9449 | 65.99926 | 34 | 0.5934119 | 397.799 | 75.23788
35 | 0.6108652 | 327.0823 | 72.94511 | 35 | 0.6108652 | 317.7781 | 67.69689 | 35 | 0.6108652 | 396.469 | 77.17315
36 | 0.6283185 | 325.7934 | 74.75213 | 36 | 0.6283185 | 316.5819 | 69.3739 | 36 | 0.6283185 | 395.1053 | 79.0849
37 | 0.6457718 | 324.4731 | 76.53638 | 37 | 0.6457718 | 315.3566 | 71.02978 | 37 | 0.6457718 | 393.7085 | 80.97257
38 | 0.6632251 | 323.1219 | 78.29732 | 38 | 0.6632251 | 314.1026 | 72.66402 | 38 | 0.6632251 | 392.279 | 82.83557
39 | 0.6806784 | 321.7402 | 80.0344 | 39 | 0.6806784 | 312.8203 | 74.27612 | 39 | 0.6806784 | 390.8172 | 84.67334
40 | 0.6981317 | 320.3283 | 81.74711 | 40 | 0.6981317 | 311.51 | 75.8656 | 40 | 0.6981317 | 389.3235 | 86.48532
41 | 0.715585 | 318.8868 | 83.43491 | 41 | 0.715585 | 310.1722 | 77.43198 | 41 | 0.715585 | 387.7984 | 88.27096
42 | 0.7330383 | 317.4161 | 85.0973 | 42 | 0.7330383 | 308.8073 | 78.97476 | 42 | 0.7330383 | 386.2424 | 90.0297
43 | 0.7504916 | 315.9165 | 86.73377 | 43 | 0.7504916 | 307.4156 | 80.49349 | 43 | 0.7504916 | 384.6559 | 91.76102
44 | 0.7679449 | 314.3886 | 88.34382 | 44 | 0.7679449 | 305.9977 | 81.9877 | 44 | 0.7679449 | 383.0395 | 93.46439
45 | 0.7853982 | 312.8329 | 89.92696 | 45 | 0.7853982 | 304.5539 | 83.45693 | 45 | 0.7853982 | 381.3936 | 95.13929
46 | 0.8028514 | 311.2497 | 91.4827 | 46 | 0.8028514 | 303.0846 | 84.90075 | 46 | 0.8028514 | 379.7187 | 96.78521
47 | 0.8203047 | 309.6397 | 93.01058 | 47 | 0.8203047 | 301.5904 | 86.3187 | 47 | 0.8203047 | 378.0153 | 98.40165
48 | 0.837758 | 308.0032 | 94.51013 | 48 | 0.837758 | 300.0717 | 87.71036 | 48 | 0.837758 | 376.284 | 99.98811
49 | 0.8552113 | 306.3408 | 95.98089 | 49 | 0.8552113 | 298.5289 | 89.0753 | 49 | 0.8552113 | 374.5252 | 101.5441
50 | 0.8726646 | 304.653 | 97.42241 | 50 | 0.8726646 | 296.9625 | 90.41311 | 50 | 0.8726646 | 372.7396 | 103.0692
51 | 0.8901179 | 302.9403 | 98.83426 | 51 | 0.8901179 | 295.3731 | 91.72337 | 51 | 0.8901179 | 370.9276 | 104.5629
52 | 0.9075712 | 301.2032 | 100.216 | 52 | 0.9075712 | 293.7609 | 93.0057 | 52 | 0.9075712 | 369.0899 | 106.0247
53 | 0.9250245 | 299.4423 | 101.5672 | 53 | 0.9250245 | 292.1267 | 94.2597 | 53 | 0.9250245 | 367.2269 | 107.4542
54 | 0.9424778 | 297.6581 | 102.8875 | 54 | 0.9424778 | 290.4708 | 95.48498 | 54 | 0.9424778 | 365.3392 | 108.851
55 | 0.9599311 | 295.851 | 104.1764 | 55 | 0.9599311 | 288.7938 | 96.68118 | 55 | 0.9599311 | 363.4274 | 110.2147
56 | 0.9773844 | 294.0218 | 105.4336 | 56 | 0.9773844 | 287.0962 | 97.84793 | 56 | 0.9773844 | 361.4922 | 111.5447
57 | 0.9948377 | 292.1709 | 106.6587 | 57 | 0.9948377 | 285.3785 | 98.98487 | 57 | 0.9948377 | 359.534 | 112.8408
58 | 1.012291 | 290.2989 | 107.8513 | 58 | 1.012291 | 283.6411 | 100.0917 | 58 | 1.012291 | 357.5535 | 114.1026
59 | 1.029744 | 288.4064 | 109.011 | 59 | 1.029744 | 281.8848 | 101.168 | 59 | 1.029744 | 355.5512 | 115.3295
60 | 1.047198 | 286.4939 | 110.1376 | 60 | 1.047198 | 280.1099 | 102.2135 | 60 | 1.047198 | 353.5279 | 116.5214
61 | 1.064651 | 284.562 | 111.2306 | 61 | 1.064651 | 278.317 | 103.2278 | 61 | 1.064651 | 351.4841 | 117.6777
62 | 1.082104 | 282.6114 | 112.2897 | 62 | 1.082104 | 276.5067 | 104.2107 | 62 | 1.082104 | 349.4204 | 118.7982
63 | 1.099557 | 280.6426 | 113.3146 | 63 | 1.099557 | 274.6796 | 105.1619 | 63 | 1.099557 | 347.3375 | 119.8825
64 | 1.117011 | 278.6562 | 114.305 | 64 | 1.117011 | 272.8361 | 106.081 | 64 | 1.117011 | 345.2359 | 120.9303
65 | 1.134464 | 276.6528 | 115.2605 | 65 | 1.134464 | 270.9768 | 106.9678 | 65 | 1.134464 | 343.1164 | 121.9412
66 | 1.151917 | 274.633 | 116.181 | 66 | 1.151917 | 269.1024 | 107.8221 | 66 | 1.151917 | 340.9796 | 122.9151
67 | 1.169371 | 272.5975 | 117.0661 | 67 | 1.169371 | 267.2133 | 108.6434 | 67 | 1.169371 | 338.8261 | 123.8514
68 | 1.186824 | 270.5469 | 117.9155 | 68 | 1.186824 | 265.3102 | 109.4317 | 68 | 1.186824 | 336.6566 | 124.7501
69 | 1.204277 | 268.4817 | 118.729 | 69 | 1.204277 | 263.3936 | 110.1867 | 69 | 1.204277 | 334.4717 | 125.6107
70 | 1.22173 | 266.4027 | 119.5063 | 70 | 1.22173 | 261.4642 | 110.9081 | 70 | 1.22173 | 332.2722 | 126.4331
71 | 1.239184 | 264.3104 | 120.2472 | 71 | 1.239184 | 259.5224 | 111.5957 | 71 | 1.239184 | 330.0586 | 127.2169
72 | 1.256637 | 262.2055 | 120.9515 | 72 | 1.256637 | 257.5689 | 112.2493 | 72 | 1.256637 | 327.8317 | 127.9621
73 | 1.27409 | 260.0886 | 121.6189 | 73 | 1.27409 | 255.6044 | 112.8688 | 73 | 1.27409 | 325.5921 | 128.6682
74 | 1.291544 | 257.9604 | 122.2493 | 74 | 1.291544 | 253.6293 | 113.4538 | 74 | 1.291544 | 323.3405 | 129.3351
75 | 1.308997 | 255.8215 | 122.8425 | 75 | 1.308997 | 251.6443 | 114.0043 | 75 | 1.308997 | 321.0777 | 129.9627
76 | 1.32645 | 253.6726 | 123.3983 | 76 | 1.32645 | 249.65 | 114.5201 | 76 | 1.32645 | 318.8042 | 130.5506
77 | 1.343904 | 251.5143 | 123.9164 | 77 | 1.343904 | 247.647 | 115.0009 | 77 | 1.343904 | 316.5208 | 131.0988
78 | 1.361357 | 249.3473 | 124.3968 | 78 | 1.361357 | 245.6359 | 115.4468 | 78 | 1.361357 | 314.2282 | 131.6071
79 | 1.37881 | 247.1722 | 124.8393 | 79 | 1.37881 | 243.6173 | 115.8575 | 79 | 1.37881 | 311.9271 | 132.0753
80 | 1.396263 | 244.9898 | 125.2438 | 80 | 1.396263 | 241.5919 | 116.2328 | 80 | 1.396263 | 309.6182 | 132.5032
81 | 1.413717 | 242.8006 | 125.6102 | 81 | 1.413717 | 239.5603 | 116.5728 | 81 | 1.413717 | 307.3021 | 132.8908
82 | 1.43117 | 240.6054 | 125.9383 | 82 | 1.43117 | 237.523 | 116.8773 | 82 | 1.43117 | 304.9796 | 133.2379
83 | 1.448623 | 238.4048 | 126.228 | 83 | 1.448623 | 235.4807 | 117.1462 | 83 | 1.448623 | 302.6515 | 133.5444
84 | 1.466077 | 236.1994 | 126.4792 | 84 | 1.466077 | 233.434 | 117.3794 | 84 | 1.466077 | 300.3183 | 133.8102
85 | 1.48353 | 233.99 | 126.692 | 85 | 1.48353 | 231.3836 | 117.5768 | 85 | 1.48353 | 297.9808 | 134.0353
86 | 1.500983 | 231.7773 | 126.8661 | 86 | 1.500983 | 229.33 | 117.7384 | 86 | 1.500983 | 295.6398 | 134.2195
87 | 1.518436 | 229.5618 | 127.0016 | 87 | 1.518436 | 227.2739 | 117.8642 | 87 | 1.518436 | 293.2959 | 134.3629
88 | 1.53589 | 227.3443 | 127.0985 | 88 | 1.53589 | 225.216 | 117.954 | 88 | 1.53589 | 290.9499 | 134.4653
89 | 1.553343 | 225.1255 | 127.1566 | 89 | 1.553343 | 223.1568 | 118.008 | 89 | 1.553343 | 288.6025 | 134.5268
90 | 1.570796 | 222.9059 | 127.1759 | 90 | 1.570796 | 221.0969 | 118.0259 | 90 | 1.570796 | 286.2543 | 134.5473
91 | 1.58825 | 220.6864 | 127.1566 | 91 | 1.58825 | 219.0371 | 118.008 | 91 | 1.58825 | 283.9061 | 134.5268
92 | 1.605703 | 218.4676 | 127.0985 | 92 | 1.605703 | 216.9779 | 117.954 | 92 | 1.605703 | 281.5586 | 134.4653
93 | 1.623156 | 216.2501 | 127.0016 | 93 | 1.623156 | 214.9199 | 117.8642 | 93 | 1.623156 | 279.2126 | 134.3629
94 | 1.640609 | 214.0346 | 126.8661 | 94 | 1.640609 | 212.8639 | 117.7384 | 94 | 1.640609 | 276.8687 | 134.2195
95 | 1.658063 | 211.8218 | 126.692 | 95 | 1.658063 | 210.8103 | 117.5768 | 95 | 1.658063 | 274.5277 | 134.0353
96 | 1.675516 | 209.6124 | 126.4792 | 96 | 1.675516 | 208.7599 | 117.3794 | 96 | 1.675516 | 272.1903 | 133.8102
97 | 1.692969 | 207.4071 | 126.228 | 97 | 1.692969 | 206.7132 | 117.1462 | 97 | 1.692969 | 269.8571 | 133.5444
98 | 1.710423 | 205.2065 | 125.9383 | 98 | 1.710423 | 204.6709 | 116.8773 | 98 | 1.710423 | 267.5289 | 133.2379
99 | 1.727876 | 203.0112 | 125.6102 | 99 | 1.727876 | 202.6336 | 116.5728 | 99 | 1.727876 | 265.2064 | 132.8908
100 | 1.745329 | 200.8221 | 125.2438 | 100 | 1.745329 | 200.6019 | 116.2329 | 100 | 1.745329 | 262.8904 | 132.5032
101 | 1.762783 | 198.6396 | 124.8393 | 101 | 1.762783 | 198.5765 | 115.8575 | 101 | 1.762783 | 260.5814 | 132.0753
102 | 1.780236 | 196.4646 | 124.3968 | 102 | 1.780236 | 196.558 | 115.4468 | 102 | 1.780236 | 258.2803 | 131.6071
103 | 1.797689 | 194.2976 | 123.9164 | 103 | 1.797689 | 194.5469 | 115.0009 | 103 | 1.797689 | 255.9877 | 131.0988
104 | 1.815142 | 192.1393 | 123.3983 | 104 | 1.815142 | 192.5439 | 114.5201 | 104 | 1.815142 | 253.7043 | 130.5506
105 | 1.832596 | 189.9904 | 122.8425 | 105 | 1.832596 | 190.5496 | 114.0043 | 105 | 1.832596 | 251.4309 | 129.9627
106 | 1.850049 | 187.8515 | 122.2493 | 106 | 1.850049 | 188.5646 | 113.4538 | 106 | 1.850049 | 249.168 | 129.3351
107 | 1.867502 | 185.7233 | 121.6189 | 107 | 1.867502 | 186.5895 | 112.8688 | 107 | 1.867502 | 246.9165 | 128.6682
108 | 1.884956 | 183.6064 | 120.9515 | 108 | 1.884956 | 184.6249 | 112.2493 | 108 | 1.884956 | 244.6769 | 127.9621
109 | 1.902409 | 181.5015 | 120.2472 | 109 | 1.902409 | 182.6714 | 111.5957 | 109 | 1.902409 | 242.45 | 127.217
110 | 1.919862 | 179.4092 | 119.5063 | 110 | 1.919862 | 180.7297 | 110.9081 | 110 | 1.919862 | 240.2364 | 126.4331
111 | 1.937315 | 177.3302 | 118.729 | 111 | 1.937315 | 178.8002 | 110.1867 | 111 | 1.937315 | 238.0368 | 125.6107
112 | 1.954769 | 175.265 | 117.9155 | 112 | 1.954769 | 176.8836 | 109.4317 | 112 | 1.954769 | 235.852 | 124.7501
113 | 1.972222 | 173.2143 | 117.0661 | 113 | 1.972222 | 174.9805 | 108.6434 | 113 | 1.972222 | 233.6825 | 123.8514
114 | 1.989675 | 171.1788 | 116.181 | 114 | 1.989675 | 173.0915 | 107.8221 | 114 | 1.989675 | 231.529 | 122.9151
115 | 2.007129 | 169.1591 | 115.2605 | 115 | 2.007129 | 171.217 | 106.9678 | 115 | 2.007129 | 229.3921 | 121.9412
116 | 2.024582 | 167.1557 | 114.305 | 116 | 2.024582 | 169.3578 | 106.081 | 116 | 2.024582 | 227.2726 | 120.9303
117 | 2.042035 | 165.1693 | 113.3146 | 117 | 2.042035 | 167.5143 | 105.1619 | 117 | 2.042035 | 225.1711 | 119.8825
118 | 2.059488 | 163.2004 | 112.2897 | 118 | 2.059488 | 165.6871 | 104.2107 | 118 | 2.059488 | 223.0882 | 118.7982
119 | 2.076942 | 161.2498 | 111.2306 | 119 | 2.076942 | 163.8768 | 103.2278 | 119 | 2.076942 | 221.0245 | 117.6777
120 | 2.094395 | 159.318 | 110.1376 | 120 | 2.094395 | 162.084 | 102.2135 | 120 | 2.094395 | 218.9806 | 116.5214
121 | 2.111848 | 157.4055 | 109.011 | 121 | 2.111848 | 160.3091 | 101.168 | 121 | 2.111848 | 216.9573 | 115.3295
122 | 2.129302 | 155.513 | 107.8513 | 122 | 2.129302 | 158.5527 | 100.0917 | 122 | 2.129302 | 214.9551 | 114.1026
123 | 2.146755 | 153.641 | 106.6587 | 123 | 2.146755 | 156.8154 | 98.98487 | 123 | 2.146755 | 212.9746 | 112.8408
124 | 2.164208 | 151.7901 | 105.4336 | 124 | 2.164208 | 155.0977 | 97.84793 | 124 | 2.164208 | 211.0164 | 111.5447
125 | 2.181662 | 149.9608 | 104.1764 | 125 | 2.181662 | 153.4 | 96.68118 | 125 | 2.181662 | 209.0811 | 110.2147
126 | 2.199115 | 148.1538 | 102.8875 | 126 | 2.199115 | 151.723 | 95.48498 | 126 | 2.199115 | 207.1694 | 108.851
127 | 2.216568 | 146.3695 | 101.5672 | 127 | 2.216568 | 150.0672 | 94.2597 | 127 | 2.216568 | 205.2817 | 107.4542
128 | 2.234021 | 144.6086 | 100.216 | 128 | 2.234021 | 148.4329 | 93.0057 | 128 | 2.234021 | 203.4187 | 106.0247
129 | 2.251475 | 142.8715 | 98.83426 | 129 | 2.251475 | 146.8208 | 91.72338 | 129 | 2.251475 | 201.5809 | 104.5629
130 | 2.268928 | 141.1588 | 97.42241 | 130 | 2.268928 | 145.2313 | 90.41311 | 130 | 2.268928 | 199.769 | 103.0692
131 | 2.286381 | 139.471 | 95.98089 | 131 | 2.286381 | 143.665 | 89.0753 | 131 | 2.286381 | 197.9833 | 101.5441
132 | 2.303835 | 137.8086 | 94.51013 | 132 | 2.303835 | 142.1222 | 87.71036 | 132 | 2.303835 | 196.2246 | 99.98811
133 | 2.321288 | 136.1722 | 93.01059 | 133 | 2.321288 | 140.6034 | 86.3187 | 133 | 2.321288 | 194.4933 | 98.40165
134 | 2.338741 | 134.5621 | 91.48271 | 134 | 2.338741 | 139.1092 | 84.90075 | 134 | 2.338741 | 192.7899 | 96.78521
135 | 2.356194 | 132.979 | 89.92696 | 135 | 2.356194 | 137.64 | 83.45694 | 135 | 2.356194 | 191.115 | 95.13929
136 | 2.373648 | 131.4232 | 88.34382 | 136 | 2.373648 | 136.1962 | 81.9877 | 136 | 2.373648 | 189.4691 | 93.46439
137 | 2.391101 | 129.8953 | 86.73378 | 137 | 2.391101 | 134.7782 | 80.49349 | 137 | 2.391101 | 187.8526 | 91.76102
138 | 2.408554 | 128.3958 | 85.09731 | 138 | 2.408554 | 133.3866 | 78.97476 | 138 | 2.408554 | 186.2662 | 90.0297
139 | 2.426008 | 126.925 | 83.43492 | 139 | 2.426008 | 132.0216 | 77.43198 | 139 | 2.426008 | 184.7102 | 88.27096
140 | 2.443461 | 125.4835 | 81.74711 | 140 | 2.443461 | 130.6838 | 75.86561 | 140 | 2.443461 | 183.1851 | 86.48533
141 | 2.460914 | 124.0717 | 80.03441 | 141 | 2.460914 | 129.3736 | 74.27613 | 141 | 2.460914 | 181.6914 | 84.67335
142 | 2.478368 | 122.6899 | 78.29732 | 142 | 2.478368 | 128.0912 | 72.66402 | 142 | 2.478368 | 180.2296 | 82.83558
143 | 2.495821 | 121.3387 | 76.53639 | 143 | 2.495821 | 126.8372 | 71.02978 | 143 | 2.495821 | 178.8 | 80.97258
144 | 2.513274 | 120.0184 | 74.75214 | 144 | 2.513274 | 125.6119 | 69.3739 | 144 | 2.513274 | 177.4032 | 79.08491
145 | 2.530727 | 118.7295 | 72.94512 | 145 | 2.530727 | 124.4157 | 67.69689 | 145 | 2.530727 | 176.0396 | 77.17315
146 | 2.548181 | 117.4723 | 71.11588 | 146 | 2.548181 | 123.249 | 65.99926 | 146 | 2.548181 | 174.7095 | 75.23789
147 | 2.565634 | 116.2472 | 69.26498 | 147 | 2.565634 | 122.1121 | 64.28153 | 147 | 2.565634 | 173.4134 | 73.2797
148 | 2.583087 | 115.0546 | 67.39298 | 148 | 2.583087 | 121.0053 | 62.54422 | 148 | 2.583087 | 172.1517 | 71.2992
149 | 2.600541 | 113.8949 | 65.50045 | 149 | 2.600541 | 119.929 | 60.78785 | 149 | 2.600541 | 170.9248 | 69.29697
150 | 2.617994 | 112.7683 | 63.58797 | 150 | 2.617994 | 118.8835 | 59.01297 | 150 | 2.617994 | 169.7329 | 67.27364
151 | 2.635447 | 111.6754 | 61.65612 | 151 | 2.635447 | 117.8691 | 57.22011 | 151 | 2.635447 | 168.5766 | 65.22982
152 | 2.6529 | 110.6162 | 59.70548 | 152 | 2.6529 | 116.8862 | 55.40982 | 152 | 2.6529 | 167.4561 | 63.16612
153 | 2.670354 | 109.5913 | 57.73666 | 153 | 2.670354 | 115.9351 | 53.58265 | 153 | 2.670354 | 166.3718 | 61.08319
154 | 2.687807 | 108.601 | 55.75026 | 154 | 2.687807 | 115.0159 | 51.73916 | 154 | 2.687807 | 165.324 | 58.98165
155 | 2.70526 | 107.6454 | 53.74687 | 155 | 2.70526 | 114.1291 | 49.87992 | 155 | 2.70526 | 164.313 | 56.86214
156 | 2.722714 | 106.7249 | 51.72711 | 156 | 2.722714 | 113.2749 | 48.00547 | 156 | 2.722714 | 163.3392 | 54.72531
157 | 2.740167 | 105.8399 | 49.6916 | 157 | 2.740167 | 112.4535 | 46.11641 | 157 | 2.740167 | 162.4029 | 52.57181
158 | 2.75762 | 104.9905 | 47.64094 | 158 | 2.75762 | 111.6652 | 44.21329 | 158 | 2.75762 | 161.5042 | 50.4023
159 | 2.775073 | 104.177 | 45.57578 | 159 | 2.775073 | 110.9102 | 42.29671 | 159 | 2.775073 | 160.6436 | 48.21743
160 | 2.792527 | 103.3996 | 43.49673 | 160 | 2.792527 | 110.1888 | 40.36725 | 160 | 2.792527 | 159.8212 | 46.01788
161 | 2.80998 | 102.6587 | 41.40443 | 161 | 2.80998 | 109.5012 | 38.42549 | 161 | 2.80998 | 159.0373 | 43.80431
162 | 2.827433 | 101.9544 | 39.29953 | 162 | 2.827433 | 108.8476 | 36.47202 | 162 | 2.827433 | 158.2922 | 41.5774
163 | 2.844887 | 101.287 | 37.18265 | 163 | 2.844887 | 108.2282 | 34.50744 | 163 | 2.844887 | 157.5861 | 39.33782
164 | 2.86234 | 100.6566 | 35.05444 | 164 | 2.86234 | 107.6431 | 32.53236 | 164 | 2.86234 | 156.9191 | 37.08626
165 | 2.879793 | 100.0634 | 32.91555 | 165 | 2.879793 | 107.0926 | 30.54736 | 165 | 2.879793 | 156.2916 | 34.8234
166 | 2.897247 | 99.50767 | 30.76664 | 166 | 2.897247 | 106.5769 | 28.55306 | 166 | 2.897247 | 155.7036 | 32.54994
167 | 2.9147 | 98.98951 | 28.60836 | 167 | 2.9147 | 106.096 | 26.55006 | 167 | 2.9147 | 155.1554 | 30.26656
168 | 2.932153 | 98.5091 | 26.44137 | 168 | 2.932153 | 105.6502 | 24.53897 | 168 | 2.932153 | 154.6472 | 27.97396
169 | 2.949606 | 98.06658 | 24.26631 | 169 | 2.949606 | 105.2395 | 22.52041 | 169 | 2.949606 | 154.179 | 25.67283
170 | 2.96706 | 97.66209 | 22.08387 | 170 | 2.96706 | 104.8641 | 20.49499 | 170 | 2.96706 | 153.7511 | 23.36389
171 | 2.984513 | 97.29575 | 19.8947 | 171 | 2.984513 | 104.5241 | 18.46333 | 171 | 2.984513 | 153.3635 | 21.04783
172 | 3.001966 | 96.96767 | 17.69947 | 172 | 3.001966 | 104.2196 | 16.42604 | 172 | 3.001966 | 153.0164 | 18.72537
173 | 3.01942 | 96.67795 | 15.49885 | 173 | 3.01942 | 103.9507 | 14.38375 | 173 | 3.01942 | 152.7099 | 16.39719
174 | 3.036873 | 96.42668 | 13.29351 | 174 | 3.036873 | 103.7176 | 12.33707 | 174 | 3.036873 | 152.4441 | 14.06402
175 | 3.054326 | 96.21394 | 11.08412 | 175 | 3.054326 | 103.5201 | 10.28664 | 175 | 3.054326 | 152.219 | 11.72657
176 | 3.071779 | 96.03979 | 8.871347 | 176 | 3.071779 | 103.3585 | 8.233076 | 176 | 3.071779 | 152.0348 | 9.385547
177 | 3.089233 | 95.90429 | 6.655877 | 177 | 3.089233 | 103.2328 | 6.177003 | 177 | 3.089233 | 151.8914 | 7.041664
178 | 3.106686 | 95.80747 | 4.438379 | 178 | 3.106686 | 103.1429 | 4.119049 | 178 | 3.106686 | 151.789 | 4.695636
179 | 3.124139 | 95.74937 | 2.219529 | 179 | 3.124139 | 103.089 | 2.05984 | 179 | 3.124139 | 151.7275 | 2.348177
180 | 3.141593 | 95.73 | 3.395375e-06 | 180 | 3.141593 | 103.071 | 3.151086e-06 | 180 | 3.141593 | 151.707 | 3.592177e-06

## Mohr Circles
s' (kPa)
t (kPa)