## Shear_TxCIU_Sample_1
Initial Height (mm) |  |  |  | 77.6 |  | Area | mm^2 | m^2
Initial Diameter (mm) |  |  |  | 31.5 |  |  | 779.3113 | 0.0007793113
Ram Diameter |  |  |  | 0 |  | Volume | mm^3 | m^3
Specific Gravity (kN/mｳ): | [6 empty] | 60474.56 | 6.047456e-05
Start of Repeated Data |  |  |  | 41
Stage Number | Load Cell (N) | Pore Pressure (Du) (kPa) | Volume (cc) | Time since start of test | Time since start of stage | Radial Pressure (kPa) | Radial Volume | Back Pressure (kPa) | Back Volume (mm3) | Load Cell (KN) | Pore Pressure (kPa) | Axial Displacement (mm) | Axial Force | Axial Strain | Diamenter | Av Diameter Change | Radial Strain | Axial Stress | Eff. Axial Stress | Eff. Radial Stress | Deviator Stress | Total Stress Ratio | Eff. Stress Ratio | Current Area | Shear Srain | Cambridge p | Eff. Cambridge p' | Max Shear Stress t | Volume Channge | B Value | Mean Stress s | P-back | Vol strain
1 | 0 | 0 | 0 |  | 0 | 450 | 0 | 400 | 0 | 0 | 400 | 0 | 0.3506901 | 0 | 31.5 | 0 | 0 | 450 | 50 | 50 | 0 | 1 | 1 | 779.3113 | 0 | 450 | 50 | 0 | 0 |  |  | 50 | 0
1 | 64.015 | 12.401 | 0 |  | 300 | 450 | 0 | 400 | 0 | 0.064015 | 412.401 | 0.332 | 0.4162119 | 0.4278351 | 31.5676 | 0.01690025 | 0.0536516 | 531.7916 | 119.3906 | 37.599 | 81.7916 | 1.181759 | 3.175366 | 782.6598 | 0.3209911 | 477.2639 | 64.86287 | 40.8958 | 0 |  |  | 77.26387 | 0
1 | 73.923 | 12.207 | 0 |  | 600 | 450 | 0 | 400 | 0 | 0.073923 | 412.207 | 0.7023 | 0.4278159 | 0.9050258 | 31.64352 | 0.05277936 | 0.1675535 | 543.9983 | 131.7913 | 37.793 | 93.99835 | 1.208885 | 3.487189 | 786.4287 | 0.7150529 | 481.3328 | 69.12578 | 46.99917 | 0 |  |  | 81.33278 | 0
1 | 83.83 | 11.432 | 0 |  | 900 | 450 | 0 | 400 | 0 | 0.08383 | 411.432 | 1.0865 | 0.4394999 | 1.400129 | 31.72286 | 0.09159494 | 0.2907776 | 556.0632 | 144.6312 | 38.568 | 106.0632 | 1.235696 | 3.750032 | 790.3776 | 1.127271 | 485.3544 | 73.92241 | 53.03161 | 0 |  |  | 85.35441 | 0
1 | 87.64 | 9.8824 | 0 |  | 1200 | 450 | 0 | 400 | 0 | 0.08764 | 409.8824 | 1.4429 | 0.4449744 | 1.859407 | 31.79701 | 0.1299671 | 0.4125939 | 560.3672 | 150.4848 | 40.1176 | 110.3672 | 1.24526 | 3.751092 | 794.0764 | 1.514667 | 486.7891 | 76.90667 | 55.1836 | 0 |  |  | 86.78907 | 0
1 | 95.261 | 8.3322 | 0 |  | 1500 | 450 | 0 | 400 | 0 | 0.095261 | 408.3322 | 1.8184 | 0.454366 | 2.343299 | 31.87569 | 0.1681726 | 0.5338811 | 569.373 | 161.0408 | 41.6678 | 119.373 | 1.265273 | 3.864875 | 798.0111 | 1.91812 | 489.791 | 81.45881 | 59.68651 | 0 |  |  | 89.79101 | 0
1 | 100.59 | 6.5882 | 0 |  | 1800 | 450 | 0 | 400 | 0 | 0.10059 | 406.5882 | 2.1887 | 0.4614584 | 2.82049 | 31.95385 | 0.207384 | 0.6583618 | 575.4349 | 168.8467 | 43.4118 | 125.4349 | 1.278744 | 3.88942 | 801.9297 | 2.319234 | 491.8116 | 85.22345 | 62.71747 | 0 |  |  | 91.81165 | 0
1 | 105.16 | 5.0381 | 0 |  | 2100 | 450 | 0 | 400 | 0 | 0.10516 | 405.0381 | 2.5677 | 0.4678512 | 3.308892 | 32.03445 | 0.2470754 | 0.7843663 | 580.4746 | 175.4365 | 44.9619 | 130.4746 | 1.289944 | 3.901894 | 805.9803 | 2.728839 | 493.4915 | 88.45345 | 65.23732 | 0 |  |  | 93.49155 | 0
1 | 109.74 | 3.2941 | 0 |  | 2400 | 450 | 0 | 400 | 0 | 0.10974 | 403.2941 | 2.9571 | 0.4743233 | 3.810696 | 32.1179 | 0.2880881 | 0.9145655 | 585.4505 | 182.1564 | 46.7059 | 135.4505 | 1.301001 | 3.900073 | 810.185 | 3.150174 | 495.1502 | 91.85608 | 67.72527 | 0 |  |  | 95.15018 | 0
1 | 113.55 | 1.9377 | 0 |  | 2700 | 450 | 0 | 400 | 0 | 0.11355 | 401.9377 | 3.3379 | 0.4800028 | 4.301418 | 32.20014 | 0.3295112 | 1.046067 | 589.4382 | 187.5005 | 48.0623 | 139.4382 | 1.309863 | 3.901196 | 814.3395 | 3.56499 | 496.4794 | 94.54169 | 69.71908 | 0 |  |  | 96.47939 | 0
1 | 115.83 | 0.5813 | 0 |  | 3000 | 450 | 0 | 400 | 0 | 0.11583 | 400.5813 | 3.7256 | 0.4842059 | 4.801031 | 32.28453 | 0.3711676 | 1.17831 | 591.4954 | 190.9141 | 49.4187 | 141.4954 | 1.314434 | 3.863195 | 818.6132 | 3.986227 | 497.1651 | 96.58383 | 70.7477 | 0 |  |  | 97.16513 | 0
1 | 121.17 | -0.387 | 0 |  | 3300 | 450 | 0 | 400 | 0 | 0.12117 | 399.613 | 4.1324 | 0.4915857 | 5.325258 | 32.37379 | 0.4145782 | 1.316121 | 597.2035 | 197.5905 | 50.387 | 147.2035 | 1.327119 | 3.921459 | 823.146 | 4.427586 | 499.0678 | 99.45485 | 73.60177 | 0 |  |  | 99.06785 | 0
1 | 124.98 | -1.55 | 0 |  | 3600 | 450 | 0 | 400 | 0 | 0.12498 | 398.45 | 4.5114 | 0.4973165 | 5.81366 | 32.45761 | 0.45785 | 1.453492 | 601.0489 | 202.5989 | 51.55 | 151.0489 | 1.335664 | 3.930143 | 827.4144 | 4.844768 | 500.3496 | 101.8996 | 75.52443 | 0 |  |  | 100.3496 | 0
1 | 127.26 | -3.1 | 0 |  | 3900 | 450 | 0 | 400 | 0 | 0.12726 | 396.9 | 4.8869 | 0.5015193 | 6.297552 | 32.54131 | 0.499732 | 1.586451 | 603.0142 | 206.1142 | 53.1 | 153.0142 | 1.340032 | 3.881624 | 831.6873 | 5.256002 | 501.0047 | 104.1047 | 76.50712 | 0 |  |  | 101.0047 | 0
1 | 131.84 | -3.875 | 0 |  | 4200 | 450 | 0 | 400 | 0 | 0.13184 | 396.125 | 5.2694 | 0.5080784 | 6.790464 | 32.62724 | 0.5421393 | 1.721077 | 607.6872 | 211.5622 | 53.875 | 157.6872 | 1.350416 | 3.926909 | 836.0854 | 5.674361 | 502.5624 | 106.4374 | 78.84362 | 0 |  |  | 102.5624 | 0
1 | 132.6 | -4.65 | 0 |  | 4500 | 450 | 0 | 400 | 0 | 0.1326 | 395.35 | 5.6414 | 0.5107834 | 7.269845 | 32.71147 | 0.5846783 | 1.856122 | 607.7806 | 212.4306 | 54.65 | 157.7806 | 1.350623 | 3.88711 | 840.4077 | 6.083978 | 502.5935 | 107.2435 | 78.89028 | 0 |  |  | 102.5935 | 0
1 | 136.41 | -6.006 | 0 |  | 4800 | 450 | 0 | 400 | 0 | 0.13641 | 393.994 | 6.0239 | 0.5166144 | 7.762758 | 32.79876 | 0.627557 | 1.992245 | 611.4513 | 217.4573 | 56.006 | 161.4513 | 1.358781 | 3.88275 | 844.8988 | 6.503335 | 503.8171 | 109.8231 | 80.72565 | 0 |  |  | 103.8171 | 0
1 | 137.17 | -6.588 | 0 |  | 5100 | 450 | 0 | 400 | 0 | 0.13717 | 393.412 | 6.3768 | 0.5192583 | 8.217526 | 32.87991 | 0.669668 | 2.12593 | 611.5504 | 218.1384 | 56.588 | 161.5504 | 1.359001 | 3.854852 | 849.0851 | 6.895637 | 503.8501 | 110.4381 | 80.77518 | 0 |  |  | 103.8501 | 0
1 | 140.22 | -7.75 | 0 |  | 5400 | 450 | 0 | 400 | 0 | 0.14022 | 392.25 | 6.7558 | 0.5243524 | 8.705928 | 32.96775 | 0.7119152 | 2.260048 | 614.2637 | 222.0137 | 57.75 | 164.2637 | 1.36503 | 3.844393 | 853.6275 | 7.310651 | 504.7546 | 112.5046 | 82.13184 | 0 |  |  | 104.7546 | 0
1 | 142.51 | -8.138 | 0 |  | 5700 | 450 | 0 | 400 | 0 | 0.14251 | 391.862 | 7.1417 | 0.5287463 | 9.203222 | 33.05791 | 0.756413 | 2.401311 | 616.037 | 224.175 | 58.138 | 166.037 | 1.368971 | 3.855911 | 858.3028 | 7.736355 | 505.3457 | 113.4837 | 83.01848 | 0 |  |  | 105.3457 | 0
1 | 144.03 | -9.107 | 0 |  | 6000 | 450 | 0 | 400 | 0 | 0.14403 | 390.893 | 7.5085 | 0.5322875 | 9.675902 | 33.14429 | 0.8005492 | 2.541426 | 616.9343 | 226.0413 | 59.107 | 166.9343 | 1.370965 | 3.824273 | 862.7945 | 8.144885 | 505.6448 | 114.7518 | 83.46715 | 0 |  |  | 105.6448 | 0
1 | 147.08 | -9.688 | 0 |  | 6300 | 450 | 0 | 400 | 0 | 0.14708 | 390.312 | 7.8823 | 0.5374192 | 10.1576 | 33.23303 | 0.8443294 | 2.680411 | 619.5602 | 229.2482 | 59.688 | 169.5602 | 1.3768 | 3.840776 | 867.4205 | 8.558676 | 506.5201 | 116.2081 | 84.78011 | 0 |  |  | 106.5201 | 0
1 | 148.6 | -10.46 | 0 |  | 6600 | 450 | 0 | 400 | 0 | 0.1486 | 389.54 | 8.2561 | 0.5410433 | 10.6393 | 33.32248 | 0.8888759 | 2.821828 | 620.394 | 230.854 | 60.46 | 170.394 | 1.378653 | 3.818294 | 872.0963 | 8.974088 | 506.798 | 117.258 | 85.19701 | 0 |  |  | 106.798 | 0
1 | 150.89 | -11.23 | 0 |  | 6900 | 450 | 0 | 400 | 0 | 0.15089 | 388.77 | 8.6351 | 0.54549 | 11.12771 | 33.41391 | 0.934098 | 2.965391 | 622.0742 | 233.3042 | 61.23 | 172.0742 | 1.382387 | 3.810293 | 876.889 | 9.395398 | 507.3581 | 118.5881 | 86.03712 | 0 |  |  | 107.3581 | 0
1 | 153.18 | -11.62 | 0 |  | 7200 | 450 | 0 | 400 | 0 | 0.15318 | 388.38 | 9.0367 | 0.5500913 | 11.64523 | 33.51163 | 0.9813863 | 3.115512 | 623.6685 | 235.2885 | 61.62 | 173.6685 | 1.38593 | 3.818379 | 882.0252 | 9.840496 | 507.8895 | 119.5095 | 86.83425 | 0 |  |  | 107.8895 | 0
1 | 154.7 | -11.82 | 0 |  | 7500 | 450 | 0 | 400 | 0 | 0.1547 | 388.18 | 9.4278 | 0.5538884 | 12.14923 | 33.60762 | 1.029813 | 3.269246 | 624.3913 | 236.2113 | 61.82 | 174.3913 | 1.387536 | 3.820953 | 887.0853 | 10.27898 | 508.1304 | 119.9504 | 87.19567 | 0 |  |  | 108.1304 | 0
1 | 157.75 | -12.78 | 0 |  | 7800 | 450 | 0 | 400 | 0 | 0.15775 | 387.22 | 9.8034 | 0.5591499 | 12.63325 | 33.70059 | 1.077052 | 3.419211 | 626.8498 | 239.6298 | 62.78 | 176.8498 | 1.393 | 3.816977 | 891.9999 | 10.70164 | 508.9499 | 121.7299 | 88.4249 | 0 |  |  | 108.9499 | 0
1 | 161.56 | -13.17 | 0 |  | 8100 | 450 | 0 | 400 | 0 | 0.16156 | 386.83 | 10.185 | 0.5652321 | 13.125 | 33.79583 | 1.124105 | 3.568586 | 630.1016 | 243.2716 | 63.17 | 180.1016 | 1.400226 | 3.851063 | 897.049 | 11.12906 | 510.0339 | 123.2039 | 90.05082 | 0 |  |  | 110.0339 | 0
1 | 161.56 | -13.37 | 0 |  | 8400 | 450 | 0 | 400 | 0 | 0.16156 | 386.63 | 10.547 | 0.5674114 | 13.59149 | 33.88694 | 1.170692 | 3.716483 | 629.1345 | 242.5045 | 63.37 | 179.1345 | 1.398077 | 3.826804 | 901.8919 | 11.53865 | 509.7115 | 123.0815 | 89.56727 | 0 |  |  | 109.7115 | 0
1 | 163.08 | -14.14 | 0 |  | 8700 | 450 | 0 | 400 | 0 | 0.16308 | 385.86 | 10.926 | 0.5712384 | 14.0799 | 33.98311 | 1.217512 | 3.865119 | 629.7979 | 243.9379 | 64.14 | 179.7979 | 1.399551 | 3.803209 | 907.0186 | 11.96334 | 509.9326 | 124.0726 | 89.89893 | 0 |  |  | 109.9326 | 0
1 | 163.85 | -14.53 | 0 |  | 9000 | 450 | 0 | 400 | 0 | 0.16385 | 385.47 | 11.286 | 0.5742242 | 14.54381 | 34.07523 | 1.264586 | 4.014558 | 629.6714 | 244.2014 | 64.53 | 179.6714 | 1.39927 | 3.784308 | 911.9426 | 12.37225 | 509.8905 | 124.4205 | 89.8357 | 0 |  |  | 109.8905 | 0
1 | 165.37 | -14.72 | 0 |  | 9300 | 450 | 0 | 400 | 0 | 0.16537 | 385.28 | 11.672 | 0.5781468 | 15.04124 | 34.17484 | 1.312517 | 4.166721 | 630.2826 | 245.0026 | 64.72 | 180.2826 | 1.400628 | 3.785579 | 917.2819 | 12.80531 | 510.0942 | 124.8142 | 90.14132 | 0 |  |  | 110.0942 | 0
1 | 167.66 | -15.5 | 0 |  | 9600 | 450 | 0 | 400 | 0 | 0.16766 | 384.5 | 12.054 | 0.5828425 | 15.53351 | 34.27428 | 1.362279 | 4.324695 | 631.7201 | 247.2201 | 65.5 | 181.7201 | 1.403822 | 3.774353 | 922.6278 | 13.2388 | 510.5734 | 126.0734 | 90.86005 | 0 |  |  | 110.5734 | 0
1 | 168.42 | -15.69 | 0 |  | 9900 | 450 | 0 | 400 | 0 | 0.16842 | 384.31 | 12.445 | 0.586094 | 16.03737 | 34.37697 | 1.412811 | 4.485114 | 631.4549 | 247.1449 | 65.69 | 181.4549 | 1.403233 | 3.762291 | 928.1645 | 13.68166 | 510.485 | 126.175 | 90.72745 | 0 |  |  | 110.485 | 0
1 | 170.7 | -16.08 | 0 |  | 10200 | 450 | 0 | 400 | 0 | 0.1707 | 383.92 | 12.831 | 0.5908632 | 16.53479 | 34.47925 | 1.464054 | 4.647791 | 632.8218 | 248.9018 | 66.08 | 182.8218 | 1.406271 | 3.766674 | 933.696 | 14.12172 | 510.9406 | 127.0206 | 91.4109 | 0 |  |  | 110.9406 | 0
1 | 171.47 | -16.47 | 0 |  | 10500 | 450 | 0 | 400 | 0 | 0.17147 | 383.53 | 13.21 | 0.5941063 | 17.0232 | 34.58057 | 1.514956 | 4.809385 | 632.5719 | 249.0419 | 66.47 | 182.5719 | 1.405715 | 3.746681 | 939.1918 | 14.55505 | 510.8573 | 127.3273 | 91.28593 | 0 |  |  | 110.8573 | 0
1 | 172.23 | -16.66 | 0 |  | 10800 | 450 | 0 | 400 | 0 | 0.17223 | 383.34 | 13.605 | 0.597475 | 17.53222 | 34.68713 | 1.566927 | 4.97437 | 632.2561 | 248.9161 | 66.66 | 182.2561 | 1.405014 | 3.734115 | 944.9888 | 15.00439 | 510.752 | 127.412 | 91.12806 | 0 |  |  | 110.752 | 0
1 | 175.28 | -17.05 | 0 |  | 11100 | 450 | 0 | 400 | 0 | 0.17528 | 382.95 | 14 | 0.603166 | 18.04124 | 34.79468 | 1.620453 | 5.144296 | 634.3388 | 251.3888 | 67.05 | 184.3388 | 1.409642 | 3.749274 | 950.8578 | 15.45702 | 511.4463 | 128.4963 | 92.1694 | 0 |  |  | 111.4463 | 0
1 | 176.04 | -17.43 | 0 |  | 11400 | 450 | 0 | 400 | 0 | 0.17604 | 382.57 | 14.389 | 0.6065592 | 18.54253 | 34.90158 | 1.674065 | 5.314492 | 634.0057 | 251.4357 | 67.43 | 184.0057 | 1.408902 | 3.72884 | 956.7094 | 15.90468 | 511.3352 | 128.7652 | 92.00286 | 0 |  |  | 111.3352 | 0
1 | 178.33 | -17.82 | 0 |  | 11700 | 450 | 0 | 400 | 0 | 0.17833 | 382.18 | 14.773 | 0.6114806 | 19.03737 | 35.00808 | 1.727414 | 5.483854 | 635.267 | 253.087 | 67.82 | 185.267 | 1.411704 | 3.731746 | 962.5568 | 16.34748 | 511.7557 | 129.5757 | 92.63349 | 0 |  |  | 111.7557 | 0
1 | 179.85 | -17.82 | 0 |  | 12000 | 450 | 0 | 400 | 0 | 0.17985 | 382.18 | 15.144 | 0.6155736 | 19.51546 | 35.1119 | 1.779994 | 5.650775 | 635.7428 | 253.5628 | 67.82 | 185.7428 | 1.412762 | 3.738761 | 968.2746 | 16.77749 | 511.9143 | 129.7343 | 92.87138 | 0 |  |  | 111.9143 | 0
1 | 179.09 | -18.21 | 0 |  | 12300 | 450 | 0 | 400 | 0 | 0.17909 | 381.79 | 15.516 | 0.6174244 | 19.99485 | 35.21694 | 1.832209 | 5.816537 | 633.8562 | 252.0662 | 68.21 | 183.8562 | 1.408569 | 3.695444 | 974.0764 | 17.20759 | 511.2854 | 129.4954 | 91.92811 | 0 |  |  | 111.2854 | 0
1 | 181.37 | -18.6 | 0 |  | 12600 | 450 | 0 | 400 | 0 | 0.18137 | 381.4 | 15.884 | 0.6223181 | 20.46907 | 35.32178 | 1.884678 | 5.983105 | 635.0932 | 253.6932 | 68.6 | 185.0932 | 1.411318 | 3.698152 | 979.8846 | 17.63478 | 511.6977 | 130.2977 | 92.54661 | 0 |  |  | 111.6977 | 0
1 | 181.37 | -18.98 | 0 |  | 12900 | 450 | 0 | 400 | 0 | 0.18137 | 381.02 | 16.248 | 0.6249342 | 20.93814 | 35.4264 | 1.937045 | 6.149348 | 634.0015 | 252.9815 | 68.98 | 184.0015 | 1.408892 | 3.667462 | 985.6982 | 18.05833 | 511.3338 | 130.3138 | 92.00077 | 0 |  |  | 111.3338 | 0
1 | 182.9 | -18.98 | 0 |  | 13200 | 450 | 0 | 400 | 0 | 0.1829 | 381.02 | 16.618 | 0.6291555 | 21.41495 | 35.53371 | 1.990029 | 6.317551 | 634.4347 | 253.4147 | 68.98 | 184.4347 | 1.409855 | 3.673742 | 991.6788 | 18.48833 | 511.4782 | 130.4582 | 92.21736 | 0 |  |  | 111.4782 | 0

## Shear_TxCIU_Sample_ 2
Initial Height (mm) |  |  |  | 79.6 |  | Area | mm^2 | m^2
Initial Diameter (mm) |  |  |  | 31.6 |  |  | 784.2672 | 0.0007842672
Ram Diameter |  |  |  | 0 |  | Volume | mm^3 | m^3
Specific Gravity (kN/mｳ): | [6 empty] | 62427.67 | 6.242767e-05
Start of Repeated Data |  |  |  | 41
Stage Number | Load Cell (N) | Pore Pressure (Du) (kPa) | Volume (cc) | Time since start of test | Time since start of stage | Radial Pressure (kPa) | Radial Volume | Back Pressure (kPa) | Back Volume (mm3) | Load Cell (KN) | Pore Pressure (kPa) | Axial Displacement (mm) | Axial Force | Axial Strain | Diamenter | Av Diameter Change | Radial Strain | Axial Stress | Eff. Axial Stress | Eff. Radial Stress | Deviator Stress | Total Stress Ratio | Eff. Stress Ratio | Current Area | Shear Srain | Cambridge p | Eff. Cambridge p' | Max Shear Stress t | Volume Channge | B Value | Mean Stress s | P-back | Vol strain
1 | 0.762 | 2e-06 | 0 |  | 0 | 500 | 0 | 400 | 0 | 0.000762 | 400.000002 | 4e-07 | 0.3928956 | 5.025126e-07 | 31.6 | -3.969849e-08 | -1.256281e-07 | 500.9716 | 100.9716 | 99.999998 | 0.9716076 | 1.001943 | 1.009716 | 784.2672 | 2.512563e-07 | 500.3239 | 100.3239 | 0.4858038 | 0 |  |  | 100.3239 | 0
1 | 80.781 | 20.731 | 0 |  | 300 | 500 | 0 | 400 | 0 | 0.080781 | 420.731 | 0.3494 | 0.4746434 | 0.4389447 | 31.66958 | 0.01739563 | 0.05504945 | 602.5498 | 181.8188 | 79.269 | 102.5498 | 1.2051 | 2.293693 | 787.7249 | 0.3293294 | 534.1833 | 113.4523 | 51.27488 | 0 |  |  | 134.1833 | 0
1 | 95.261 | 28.629 | 0 |  | 600 | 500 | 0 | 400 | 0 | 0.095261 | 428.629 | 0.744 | 0.4910943 | 0.9346734 | 31.74872 | 0.05457604 | 0.172709 | 620.3297 | 191.7007 | 71.371 | 120.3297 | 1.240659 | 2.685974 | 791.6667 | 0.7382549 | 540.1099 | 111.4809 | 60.16484 | 0 |  |  | 140.1099 | 0
1 | 103.64 | 31.261 | 0 |  | 900 | 500 | 0 | 400 | 0 | 0.10364 | 431.261 | 1.1404 | 0.5014732 | 1.432663 | 31.82882 | 0.09438605 | 0.29869 | 630.2556 | 198.9946 | 68.739 | 130.2556 | 1.260511 | 2.89493 | 795.6664 | 1.154236 | 543.4185 | 112.1575 | 65.1278 | 0 |  |  | 143.4185 | 0
1 | 111.26 | 32.248 | 0 |  | 1200 | 500 | 0 | 400 | 0 | 0.11126 | 432.248 | 1.5316 | 0.5110867 | 1.924121 | 31.90847 | 0.1343231 | 0.425073 | 639.1353 | 206.8873 | 67.752 | 139.1353 | 1.278271 | 3.053596 | 799.6535 | 1.566129 | 546.3784 | 114.1304 | 69.56763 | 0 |  |  | 146.3784 | 0
1 | 113.55 | 32.248 | 0 |  | 1500 | 500 | 0 | 400 | 0 | 0.11355 | 432.248 | 1.9193 | 0.5153723 | 2.411181 | 31.988 | 0.1741168 | 0.5510025 | 641.2938 | 209.0458 | 67.752 | 141.2938 | 1.282588 | 3.085456 | 803.6445 | 1.974789 | 547.0979 | 114.8499 | 70.64691 | 0 |  |  | 147.0979 | 0
1 | 119.64 | 31.919 | 0 |  | 1800 | 500 | 0 | 400 | 0 | 0.11964 | 431.919 | 2.3035 | 0.5234595 | 2.893844 | 32.0674 | 0.2138485 | 0.6767356 | 648.1355 | 216.2165 | 68.081 | 148.1355 | 1.296271 | 3.175871 | 807.639 | 2.380387 | 549.3785 | 117.4595 | 74.06775 | 0 |  |  | 149.3785 | 0
1 | 126.5 | 31.7 | 0 |  | 2100 | 500 | 0 | 400 | 0 | 0.1265 | 431.7 | 2.6946 | 0.5323731 | 3.385176 | 32.14883 | 0.2540571 | 0.8039782 | 655.8369 | 224.1369 | 68.3 | 155.8369 | 1.311674 | 3.281653 | 811.7462 | 2.792769 | 551.9456 | 120.2456 | 77.91844 | 0 |  |  | 151.9456 | 0
1 | 137.17 | 31.151 | 0 |  | 2400 | 500 | 0 | 400 | 0 | 0.13717 | 431.151 | 3.0945 | 0.5451646 | 3.887563 | 32.23274 | 0.2953942 | 0.9347916 | 668.1027 | 236.9517 | 68.849 | 168.1027 | 1.336205 | 3.441614 | 815.9893 | 3.214903 | 556.0342 | 124.8832 | 84.05135 | 0 |  |  | 156.0342 | 0
1 | 144.03 | 30.822 | 0 |  | 2700 | 500 | 0 | 400 | 0 | 0.14403 | 430.822 | 3.4752 | 0.554065 | 4.365829 | 32.31324 | 0.3364967 | 1.064863 | 675.6313 | 244.8093 | 69.178 | 175.6313 | 1.351263 | 3.538832 | 820.07 | 3.620461 | 558.5438 | 127.7218 | 87.81567 | 0 |  |  | 158.5438 | 0
1 | 148.6 | 30.164 | 0 |  | 3000 | 500 | 0 | 400 | 0 | 0.1486 | 430.164 | 3.8594 | 0.560715 | 4.848492 | 32.39509 | 0.377084 | 1.193304 | 680.2895 | 250.1255 | 69.836 | 180.2895 | 1.360579 | 3.581613 | 824.2299 | 4.027864 | 560.0965 | 129.9325 | 90.14475 | 0 |  |  | 160.0965 | 0
1 | 150.89 | 29.725 | 0 |  | 3300 | 500 | 0 | 400 | 0 | 0.15089 | 429.725 | 4.2419 | 0.5650968 | 5.32902 | 32.4772 | 0.4180748 | 1.323021 | 682.1433 | 252.4183 | 70.275 | 182.1433 | 1.364287 | 3.591865 | 828.4135 | 4.434694 | 560.7144 | 130.9894 | 91.07167 | 0 |  |  | 160.7144 | 0
1 | 150.89 | 29.287 | 0 |  | 3600 | 500 | 0 | 400 | 0 | 0.15089 | 429.287 | 4.6365 | 0.5672771 | 5.824749 | 32.56257 | 0.459944 | 1.455519 | 681.1896 | 251.9026 | 70.713 | 181.1896 | 1.362379 | 3.562323 | 832.7742 | 4.853512 | 560.3965 | 131.1095 | 90.59479 | 0 |  |  | 160.3965 | 0
1 | 150.89 | 28.738 | 0 |  | 3900 | 500 | 0 | 400 | 0 | 0.15089 | 428.738 | 5.0347 | 0.5695007 | 6.325 | 32.6494 | 0.5029933 | 1.591751 | 680.2271 | 251.4891 | 71.262 | 180.2271 | 1.360454 | 3.529077 | 837.2214 | 5.277834 | 560.0757 | 131.3377 | 90.11355 | 0 |  |  | 160.0757 | 0
1 | 153.18 | 28.19 | 0 |  | 4200 | 500 | 0 | 400 | 0 | 0.15318 | 428.19 | 5.4241 | 0.5739883 | 6.814196 | 32.73499 | 0.5460979 | 1.728158 | 682.0069 | 253.8169 | 71.81 | 182.0069 | 1.364014 | 3.534562 | 841.6166 | 5.694902 | 560.669 | 132.479 | 91.00343 | 0 |  |  | 160.669 | 0
1 | 152.41 | 27.861 | 0 |  | 4500 | 500 | 0 | 400 | 0 | 0.15241 | 427.861 | 5.81 | 0.575419 | 7.298995 | 32.82047 | 0.5888661 | 1.8635 | 680.1498 | 252.2888 | 72.139 | 180.1498 | 1.3603 | 3.49726 | 846.018 | 6.10833 | 560.0499 | 132.1889 | 90.07492 | 0 |  |  | 160.0499 | 0
1 | 154.7 | 27.312 | 0 |  | 4800 | 500 | 0 | 400 | 0 | 0.1547 | 427.312 | 6.2151 | 0.5800441 | 7.807915 | 32.91094 | 0.6328533 | 2.0027 | 681.8528 | 254.5408 | 72.688 | 181.8528 | 1.363706 | 3.501826 | 850.6882 | 6.54041 | 560.6176 | 133.3056 | 90.92638 | 0 |  |  | 160.6176 | 0
1 | 153.18 | 26.874 | 0 |  | 5100 | 500 | 0 | 400 | 0 | 0.15318 | 426.874 | 6.5993 | 0.5807627 | 8.290578 | 32.99743 | 0.6770918 | 2.142696 | 679.1233 | 252.2493 | 73.126 | 179.1233 | 1.358247 | 3.449515 | 855.1653 | 6.955516 | 559.7078 | 132.8338 | 89.56163 | 0 |  |  | 159.7078 | 0
1 | 153.94 | 26.544 | 0 |  | 5400 | 500 | 0 | 400 | 0 | 0.15394 | 426.544 | 6.9905 | 0.5838264 | 8.782035 | 33.0862 | 0.7209073 | 2.281352 | 679.0473 | 252.5033 | 73.456 | 179.0473 | 1.358095 | 3.437477 | 859.7727 | 7.375592 | 559.6824 | 133.1384 | 89.52366 | 0 |  |  | 159.6824 | 0
1 | 157.75 | 26.106 | 0 |  | 5700 | 500 | 0 | 400 | 0 | 0.15775 | 426.106 | 7.3799 | 0.5899543 | 9.271231 | 33.17528 | 0.7653696 | 2.422056 | 682.4947 | 256.3887 | 73.894 | 182.4947 | 1.364989 | 3.469683 | 864.4085 | 7.795525 | 560.8316 | 134.7256 | 91.24737 | 0 |  |  | 160.8316 | 0
1 | 162.32 | 25.667 | 0 |  | 6000 | 500 | 0 | 400 | 0 | 0.16232 | 425.667 | 7.7745 | 0.5968987 | 9.76696 | 33.26628 | 0.8103905 | 2.564527 | 686.7556 | 261.0886 | 74.333 | 186.7556 | 1.373511 | 3.512418 | 869.1574 | 8.220991 | 562.2519 | 136.5849 | 93.37779 | 0 |  |  | 162.2519 | 0
1 | 170.7 | 25.228 | 0 |  | 6300 | 500 | 0 | 400 | 0 | 0.1707 | 425.228 | 8.1674 | 0.607669 | 10.26055 | 33.35765 | 0.8559823 | 2.708805 | 695.3228 | 270.0948 | 74.772 | 195.3228 | 1.390646 | 3.612245 | 873.9381 | 8.646238 | 565.1076 | 139.8796 | 97.66138 | 0 |  |  | 165.1076 | 0
1 | 174.51 | 24.899 | 0 |  | 6600 | 500 | 0 | 400 | 0 | 0.17451 | 424.899 | 8.5273 | 0.6136918 | 10.71269 | 33.442 | 0.8999107 | 2.847819 | 698.6763 | 273.7773 | 75.101 | 198.6763 | 1.397353 | 3.645455 | 878.3635 | 9.040338 | 566.2254 | 141.3264 | 99.33814 | 0 |  |  | 166.2254 | 0
1 | 175.28 | 24.46 | 0 |  | 6900 | 500 | 0 | 400 | 0 | 0.17528 | 424.46 | 8.9028 | 0.6167944 | 11.18442 | 33.53069 | 0.9431722 | 2.984722 | 698.4986 | 274.0386 | 75.54 | 198.4986 | 1.396997 | 3.627728 | 883.0289 | 9.446096 | 566.1662 | 141.7062 | 99.2493 | 0 |  |  | 166.1662 | 0
1 | 176.8 | 24.131 | 0 |  | 7200 | 500 | 0 | 400 | 0 | 0.1768 | 424.131 | 9.2801 | 0.6206834 | 11.65842 | 33.62053 | 0.9878042 | 3.125963 | 699.1514 | 275.0204 | 75.869 | 199.1514 | 1.398303 | 3.624938 | 887.7667 | 9.856253 | 566.3838 | 142.2528 | 99.57571 | 0 |  |  | 166.3838 | 0
1 | 176.04 | 23.802 | 0 |  | 7500 | 500 | 0 | 400 | 0 | 0.17604 | 423.802 | 9.6608 | 0.6223396 | 12.13668 | 33.7119 | 1.033107 | 3.269327 | 697.2218 | 273.4198 | 76.198 | 197.2218 | 1.394444 | 3.58828 | 892.5991 | 10.27067 | 565.7406 | 141.9386 | 98.6109 | 0 |  |  | 165.7406 | 0
1 | 178.32 | 23.583 | 0 |  | 7800 | 500 | 0 | 400 | 0 | 0.17832 | 423.583 | 10.053 | 0.6271364 | 12.6294 | 33.80683 | 1.079683 | 3.416718 | 698.6558 | 275.0728 | 76.417 | 198.6558 | 1.397312 | 3.599629 | 897.6328 | 10.69741 | 566.2186 | 142.6356 | 99.32792 | 0 |  |  | 166.2186 | 0
1 | 178.32 | 23.254 | 0 |  | 8100 | 500 | 0 | 400 | 0 | 0.17832 | 423.254 | 10.444 | 0.629674 | 13.1206 | 33.90226 | 1.127272 | 3.567318 | 697.539 | 274.285 | 76.746 | 197.539 | 1.395078 | 3.573932 | 902.7079 | 11.12528 | 565.8463 | 142.5923 | 98.76949 | 0 |  |  | 165.8463 | 0
1 | 179.09 | 22.925 | 0 |  | 8400 | 500 | 0 | 400 | 0 | 0.17909 | 422.925 | 10.837 | 0.6330236 | 13.61432 | 33.99901 | 1.175317 | 3.719357 | 697.2645 | 274.3395 | 77.075 | 197.2645 | 1.394529 | 3.559384 | 907.8671 | 11.55579 | 565.7548 | 142.8298 | 98.63227 | 0 |  |  | 165.7548 | 0
1 | 179.09 | 22.596 | 0 |  | 8700 | 500 | 0 | 400 | 0 | 0.17909 | 422.596 | 11.239 | 0.6356929 | 14.11935 | 34.09882 | 1.224458 | 3.874866 | 696.1113 | 273.5153 | 77.404 | 196.1113 | 1.392223 | 3.533607 | 913.2059 | 11.99614 | 565.3704 | 142.7744 | 98.05565 | 0 |  |  | 165.3704 | 0
1 | 177.56 | 22.376 | 0 |  | 9000 | 500 | 0 | 400 | 0 | 0.17756 | 422.376 | 11.63 | 0.6367896 | 14.61055 | 34.19676 | 1.273897 | 4.031318 | 693.3238 | 270.9478 | 77.624 | 193.3238 | 1.386648 | 3.490516 | 918.4591 | 12.42791 | 564.4413 | 142.0653 | 96.66189 | 0 |  |  | 164.4413 | 0
1 | 177.56 | 22.047 | 0 |  | 9300 | 500 | 0 | 400 | 0 | 0.17756 | 422.047 | 12.021 | 0.6394466 | 15.10176 | 34.29555 | 1.323077 | 4.186953 | 692.2117 | 270.1647 | 77.953 | 192.2117 | 1.384423 | 3.465738 | 923.7732 | 12.85914 | 564.0706 | 142.0236 | 96.10584 | 0 |  |  | 164.0706 | 0
1 | 181.37 | 21.828 | 0 |  | 9600 | 500 | 0 | 400 | 0 | 0.18137 | 421.828 | 12.414 | 0.6459584 | 15.59548 | 34.39571 | 1.372813 | 4.344346 | 695.1943 | 273.3663 | 78.172 | 195.1943 | 1.390389 | 3.496985 | 929.1767 | 13.29322 | 565.0648 | 143.2368 | 97.59715 | 0 |  |  | 165.0648 | 0
1 | 187.47 | 21.389 | 0 |  | 9900 | 500 | 0 | 400 | 0 | 0.18747 | 421.389 | 12.809 | 0.6548059 | 16.09171 | 34.49726 | 1.423242 | 4.503931 | 700.5731 | 279.1841 | 78.611 | 200.5731 | 1.401146 | 3.551463 | 934.6719 | 13.73043 | 566.8577 | 145.4687 | 100.2865 | 0 |  |  | 166.8577 | 0
1 | 192.8 | 21.389 | 0 |  | 10200 | 500 | 0 | 400 | 0 | 0.1928 | 421.389 | 13.207 | 0.6629374 | 16.59171 | 34.60051 | 1.474443 | 4.665958 | 705.0464 | 283.6574 | 78.611 | 205.0464 | 1.410093 | 3.608368 | 940.2749 | 14.17178 | 568.3488 | 146.9598 | 102.5232 | 0 |  |  | 168.3488 | 0
1 | 197.38 | 21.06 | 0 |  | 10500 | 500 | 0 | 400 | 0 | 0.19738 | 421.06 | 13.586 | 0.6702166 | 17.06784 | 34.69969 | 1.525049 | 4.826106 | 708.719 | 287.659 | 78.94 | 208.719 | 1.417438 | 3.644021 | 945.6732 | 14.59596 | 569.573 | 148.513 | 104.3595 | 0 |  |  | 169.573 | 0
1 | 197.38 | 20.95 | 0 |  | 10800 | 500 | 0 | 400 | 0 | 0.19738 | 420.95 | 13.974 | 0.6730121 | 17.55528 | 34.80212 | 1.575451 | 4.985606 | 707.4923 | 286.5423 | 79.05 | 207.4923 | 1.414985 | 3.624823 | 951.2643 | 15.02725 | 569.1641 | 148.2141 | 103.7461 | 0 |  |  | 169.1641 | 0
1 | 195.85 | 20.731 | 0 |  | 11100 | 500 | 0 | 400 | 0 | 0.19585 | 420.731 | 14.36 | 0.6742963 | 18.0402 | 34.90492 | 1.626759 | 5.147971 | 704.6729 | 283.9419 | 79.269 | 204.6729 | 1.409346 | 3.582005 | 956.8925 | 15.45878 | 568.2243 | 147.4933 | 102.3365 | 0 |  |  | 168.2243 | 0
1 | 195.09 | 20.402 | 0 |  | 11400 | 500 | 0 | 400 | 0 | 0.19509 | 420.402 | 14.749 | 0.6764062 | 18.52889 | 35.00945 | 1.678592 | 5.312001 | 702.663 | 282.261 | 79.598 | 202.663 | 1.405326 | 3.546082 | 962.6323 | 15.89393 | 567.5543 | 147.1523 | 101.3315 | 0 |  |  | 167.5543 | 0
1 | 195.85 | 20.402 | 0 |  | 11700 | 500 | 0 | 400 | 0 | 0.19585 | 420.402 | 15.147 | 0.6801383 | 19.02889 | 35.11738 | 1.731706 | 5.480083 | 702.2039 | 281.8019 | 79.598 | 202.2039 | 1.404408 | 3.540314 | 968.5766 | 16.33932 | 567.4013 | 146.9993 | 101.102 | 0 |  |  | 167.4013 | 0
1 | 194.33 | 20.512 | 0 |  | 12000 | 500 | 0 | 400 | 0 | 0.19433 | 420.512 | 15.537 | 0.6815665 | 19.51884 | 35.22411 | 1.78537 | 5.649906 | 699.4206 | 278.9086 | 79.488 | 199.4206 | 1.398841 | 3.508814 | 974.4731 | 16.77917 | 566.4735 | 145.9615 | 99.7103 | 0 |  |  | 166.4735 | 0
1 | 192.8 | 20.292 | 0 |  | 12300 | 500 | 0 | 400 | 0 | 0.1928 | 420.292 | 15.94 | 0.683121 | 20.02513 | 35.33542 | 1.839882 | 5.822413 | 696.6059 | 276.3139 | 79.708 | 196.6059 | 1.393212 | 3.466577 | 980.642 | 17.23169 | 565.5353 | 145.2433 | 98.30295 | 0 |  |  | 165.5353 | 0
1 | 192.04 | 20.073 | 0 |  | 12600 | 500 | 0 | 400 | 0 | 0.19204 | 420.073 | 16.329 | 0.6853756 | 20.51382 | 35.44388 | 1.894826 | 5.996285 | 694.6343 | 274.5613 | 79.927 | 194.6343 | 1.389269 | 3.43515 | 986.6711 | 17.6734 | 564.8781 | 144.8051 | 97.31713 | 0 |  |  | 164.8781 | 0
1 | 189.76 | 20.292 | 0 |  | 12900 | 500 | 0 | 400 | 0 | 0.18976 | 420.292 | 16.712 | 0.6861001 | 20.99497 | 35.55165 | 1.948882 | 6.167348 | 691.1593 | 270.8673 | 79.708 | 191.1593 | 1.382319 | 3.398244 | 992.6801 | 18.10822 | 563.7198 | 143.4278 | 95.57963 | 0 |  |  | 163.7198 | 0
1 | 191.28 | 20.073 | 0 |  | 13200 | 500 | 0 | 400 | 0 | 0.19128 | 420.073 | 17.101 | 0.6907093 | 21.48367 | 35.66211 | 2.00344 | 6.340001 | 691.4986 | 271.4256 | 79.927 | 191.4986 | 1.382997 | 3.395918 | 998.8587 | 18.54911 | 563.8329 | 143.7599 | 95.74928 | 0 |  |  | 163.8329 | 0

## Shear_TxCIU_Sample_ 3
Initial Height (mm) |  |  |  | 76.6 |  | Area | mm^2 | m^2
Initial Diameter (mm) |  |  |  | 31.5 |  |  | 779.3113 | 0.0007793113
Ram Diameter |  |  |  | 0 |  | Volume | mm^3 | m^3
Specific Gravity (kN/mｳ): | [6 empty] | 59695.25 | 5.969525e-05
Start of Repeated Data |  |  |  | 41
Stage Number | Load Cell (N) | Pore Pressure (Du) (kPa) | Volume (cc) | Time since start of test | Time since start of stage | Radial Pressure (kPa) | Radial Volume | Back Pressure (kPa) | Back Volume (mm3) | Load Cell (KN) | Pore Pressure (kPa) | Axial Displacement (mm) | Axial Force | Axial Strain | Diamenter | Av Diameter Change | Radial Strain | Axial Stress | Eff. Axial Stress | Eff. Radial Stress | Deviator Stress | Total Stress Ratio | Eff. Stress Ratio | Current Area | Shear Srain | Cambridge p | Eff. Cambridge p' | Max Shear Stress t | Volume Channge | B Value | Mean Stress s | P-back | Vol strain
1 | 0 | 0 | 0 |  | 0 | 600 | 0 | 400 | 0 | 0 | 400 | 0 | 0.4675868 | 0 | 31.5 | 0 | 0 | 600 | 200 | 200 | 0 | 1 | 1 | 779.3113 | 0 | 600 | 200 | 0 | 0 |  |  | 200 | 0
1 | 106.69 | 48.334 | 0 |  | 300 | 600 | 0 | 400 | 0 | 0.10669 | 448.334 | 0.3303 | 0.5763018 | 0.431201 | 31.56813 | 0.01703365 | 0.05407507 | 736.3126 | 287.9786 | 151.666 | 136.3126 | 1.227188 | 1.898768 | 782.6863 | 0.3235174 | 645.4375 | 197.1035 | 68.1563 | 0 |  |  | 245.4375 | 0
1 | 131.08 | 74.466 | 0 |  | 600 | 600 | 0 | 400 | 0 | 0.13108 | 474.466 | 0.7127 | 0.6030582 | 0.9304178 | 31.64757 | 0.05392649 | 0.1711952 | 766.6348 | 292.1688 | 125.534 | 166.6348 | 1.277725 | 2.327408 | 786.6303 | 0.7344086 | 655.5449 | 181.0789 | 83.31741 | 0 |  |  | 255.5449 | 0
1 | 146.32 | 86.08 | 0 |  | 900 | 600 | 0 | 400 | 0 | 0.14632 | 486.08 | 1.083 | 0.6206125 | 1.413838 | 31.72507 | 0.09316007 | 0.2957463 | 785.101 | 299.021 | 113.92 | 185.101 | 1.308502 | 2.624833 | 790.4875 | 1.139723 | 661.7003 | 175.6203 | 92.55048 | 0 |  |  | 261.7003 | 0
1 | 158.51 | 92.058 | 0 |  | 1200 | 600 | 0 | 400 | 0 | 0.15851 | 492.058 | 1.4638 | 0.6352063 | 1.910966 | 31.80536 | 0.1326074 | 0.4209759 | 799.5107 | 307.4527 | 107.942 | 199.5107 | 1.332518 | 2.848314 | 794.4938 | 1.554628 | 666.5036 | 174.4456 | 99.75534 | 0 |  |  | 266.5036 | 0
1 | 173.75 | 94.961 | 0 |  | 1500 | 600 | 0 | 400 | 0 | 0.17375 | 494.961 | 1.8289 | 0.652774 | 2.387598 | 31.88292 | 0.1720695 | 0.5462524 | 817.63 | 322.669 | 105.039 | 217.63 | 1.362717 | 3.071897 | 798.3733 | 1.9559 | 672.5433 | 177.5823 | 108.815 | 0 |  |  | 272.5433 | 0
1 | 188.23 | 96.669 | 0 |  | 1800 | 600 | 0 | 400 | 0 | 0.18823 | 496.669 | 2.1922 | 0.6695928 | 2.86188 | 31.96066 | 0.2108937 | 0.669504 | 834.6214 | 337.9524 | 103.331 | 234.6214 | 1.391036 | 3.270581 | 802.2714 | 2.354256 | 678.2071 | 181.5381 | 117.3107 | 0 |  |  | 278.2071 | 0
1 | 196.61 | 97.181 | 0 |  | 2100 | 600 | 0 | 400 | 0 | 0.19661 | 497.181 | 2.5642 | 0.6803915 | 3.34752 | 32.04085 | 0.2503773 | 0.7948487 | 843.8415 | 346.6605 | 102.819 | 243.8415 | 1.406402 | 3.371561 | 806.3025 | 2.761579 | 681.2805 | 184.0995 | 121.9207 | 0 |  |  | 281.2805 | 0
1 | 203.47 | 97.181 | 0 |  | 2400 | 600 | 0 | 400 | 0 | 0.20347 | 497.181 | 2.9363 | 0.6896952 | 3.83329 | 32.12167 | 0.2906315 | 0.9226397 | 851.0812 | 353.9002 | 102.819 | 251.0812 | 1.418469 | 3.441973 | 810.3754 | 3.17062 | 683.6937 | 186.5127 | 125.5406 | 0 |  |  | 283.6937 | 0
1 | 208.05 | 96.669 | 0 |  | 2700 | 600 | 0 | 400 | 0 | 0.20805 | 496.669 | 3.3135 | 0.6967778 | 4.325718 | 32.20423 | 0.3314766 | 1.052307 | 855.4183 | 358.7493 | 103.331 | 255.4183 | 1.425697 | 3.471845 | 814.5463 | 3.58535 | 685.1394 | 188.4704 | 127.7091 | 0 |  |  | 285.1394 | 0
1 | 209.57 | 96.327 | 0 |  | 3000 | 600 | 0 | 400 | 0 | 0.20957 | 496.327 | 3.696 | 0.700862 | 4.825065 | 32.2886 | 0.3732089 | 1.18479 | 855.9415 | 359.6145 | 103.673 | 255.9415 | 1.426569 | 3.468738 | 818.8199 | 4.00657 | 685.3138 | 188.9868 | 127.9708 | 0 |  |  | 285.3138 | 0
1 | 211.09 | 95.132 | 0 |  | 3300 | 600 | 0 | 400 | 0 | 0.21109 | 495.132 | 4.0785 | 0.7049732 | 5.324413 | 32.37364 | 0.4155611 | 1.319242 | 856.4453 | 361.3133 | 104.868 | 256.4453 | 1.427409 | 3.44541 | 823.1386 | 4.429103 | 685.4818 | 190.3498 | 128.2226 | 0 |  |  | 285.4818 | 0
1 | 211.86 | 94.107 | 0 |  | 3600 | 600 | 0 | 400 | 0 | 0.21186 | 494.107 | 4.4575 | 0.7083378 | 5.819191 | 32.45857 | 0.4580521 | 1.454134 | 856.0356 | 361.9286 | 105.893 | 256.0356 | 1.426726 | 3.417871 | 827.463 | 4.848883 | 685.3452 | 191.2382 | 128.0178 | 0 |  |  | 285.3452 | 0
1 | 216.43 | 93.253 | 0 |  | 3900 | 600 | 0 | 400 | 0 | 0.21643 | 493.253 | 4.8399 | 0.7155534 | 6.318407 | 32.54494 | 0.5008758 | 1.590082 | 860.1721 | 366.9191 | 106.747 | 260.1721 | 1.43362 | 3.437278 | 831.8724 | 5.272326 | 686.724 | 193.471 | 130.0861 | 0 |  |  | 286.724 | 0
1 | 219.48 | 92.228 | 0 |  | 4200 | 600 | 0 | 400 | 0 | 0.21948 | 492.228 | 5.2137 | 0.721217 | 6.806397 | 32.63003 | 0.543742 | 1.726165 | 862.4642 | 370.2362 | 107.772 | 262.4642 | 1.43744 | 3.435365 | 836.2283 | 5.688375 | 687.4881 | 195.2601 | 131.2321 | 0 |  |  | 287.4881 | 0
1 | 223.29 | 90.862 | 0 |  | 4500 | 600 | 0 | 400 | 0 | 0.22329 | 490.862 | 5.5892 | 0.7276802 | 7.296606 | 32.71619 | 0.5865558 | 1.862082 | 865.6158 | 374.7538 | 109.138 | 265.6158 | 1.442693 | 3.433761 | 840.6503 | 6.105792 | 688.5386 | 197.6766 | 132.8079 | 0 |  |  | 288.5386 | 0
1 | 227.1 | 89.837 | 0 |  | 4800 | 600 | 0 | 400 | 0 | 0.2271 | 489.837 | 5.9613 | 0.7341471 | 7.782376 | 32.80225 | 0.6296094 | 1.99876 | 868.7324 | 378.8954 | 110.163 | 268.7324 | 1.447887 | 3.439407 | 845.0785 | 6.520757 | 689.5775 | 199.7405 | 134.3662 | 0 |  |  | 289.5775 | 0
1 | 231.67 | 88.471 | 0 |  | 5100 | 600 | 0 | 400 | 0 | 0.23167 | 488.471 | 6.3437 | 0.7414769 | 8.281593 | 32.8914 | 0.6734106 | 2.137811 | 872.6562 | 384.1852 | 111.529 | 272.6562 | 1.454427 | 3.444711 | 849.6782 | 6.946269 | 690.8854 | 202.4144 | 136.3281 | 0 |  |  | 290.8854 | 0
1 | 239.29 | 87.446 | 0 |  | 5400 | 600 | 0 | 400 | 0 | 0.23929 | 487.446 | 6.7123 | 0.7517857 | 8.762794 | 32.97802 | 0.7173537 | 2.277313 | 880.1467 | 392.7007 | 112.554 | 280.1467 | 1.466911 | 3.488998 | 854.1596 | 7.360071 | 693.3822 | 205.9362 | 140.0734 | 0 |  |  | 293.3822 | 0
1 | 245.39 | 86.421 | 0 |  | 5700 | 600 | 0 | 400 | 0 | 0.24539 | 486.421 | 7.0843 | 0.7606283 | 9.248433 | 33.06614 | 0.7610395 | 2.415999 | 885.7591 | 399.3381 | 113.579 | 285.7591 | 1.476265 | 3.51595 | 858.7304 | 7.776288 | 695.253 | 208.832 | 142.8795 | 0 |  |  | 295.253 | 0
1 | 247.68 | 85.397 | 0 |  | 6000 | 600 | 0 | 400 | 0 | 0.24768 | 485.397 | 7.4599 | 0.7657173 | 9.738773 | 33.15583 | 0.8054929 | 2.55712 | 886.8674 | 401.4704 | 114.603 | 286.8674 | 1.478112 | 3.50314 | 863.3954 | 8.197262 | 695.6225 | 210.2255 | 143.4337 | 0 |  |  | 295.6225 | 0
1 | 248.44 | 84.372 | 0 |  | 6300 | 600 | 0 | 400 | 0 | 0.24844 | 484.372 | 7.8354 | 0.7693061 | 10.22898 | 33.24624 | 0.850517 | 2.700054 | 886.1849 | 401.8129 | 115.628 | 286.1849 | 1.476975 | 3.475048 | 868.1102 | 8.619357 | 695.395 | 211.023 | 143.0924 | 0 |  |  | 295.395 | 0
1 | 247.68 | 83.518 | 0 |  | 6600 | 600 | 0 | 400 | 0 | 0.24768 | 483.518 | 8.2126 | 0.771419 | 10.72141 | 33.3378 | 0.896008 | 2.84447 | 883.7444 | 400.2264 | 116.482 | 283.7444 | 1.472907 | 3.43595 | 872.8983 | 9.04392 | 694.5815 | 211.0635 | 141.8722 | 0 |  |  | 294.5815 | 0
1 | 242.34 | 83.005 | 0 |  | 6900 | 600 | 0 | 400 | 0 | 0.24234 | 483.005 | 8.5864 | 0.7689575 | 11.2094 | 33.42928 | 0.9417698 | 2.989745 | 876.1093 | 393.1043 | 116.995 | 276.1093 | 1.460182 | 3.36001 | 877.6958 | 9.466097 | 692.0364 | 209.0314 | 138.0547 | 0 |  |  | 292.0364 | 0
1 | 237.01 | 82.664 | 0 |  | 7200 | 600 | 0 | 400 | 0 | 0.23701 | 482.664 | 8.9567 | 0.7665103 | 11.69282 | 33.52066 | 0.9874854 | 3.134874 | 868.5664 | 385.9024 | 117.336 | 268.5664 | 1.447611 | 3.288866 | 882.5005 | 9.885129 | 689.5221 | 206.8581 | 134.2832 | 0 |  |  | 289.5221 | 0
1 | 233.2 | 82.493 | 0 |  | 7500 | 600 | 0 | 400 | 0 | 0.2332 | 482.493 | 9.3514 | 0.7658081 | 12.20809 | 33.61889 | 1.034886 | 3.285353 | 862.7072 | 380.2142 | 117.507 | 262.7072 | 1.437845 | 3.235673 | 887.6802 | 10.32896 | 687.5691 | 205.0761 | 131.3536 | 0 |  |  | 287.5691 | 0
1 | 230.91 | 82.664 | 0 |  | 7800 | 600 | 0 | 400 | 0 | 0.23091 | 482.664 | 9.7338 | 0.766564 | 12.70731 | 33.71488 | 1.083441 | 3.439497 | 858.6483 | 375.9843 | 117.336 | 258.6483 | 1.43108 | 3.204339 | 892.7567 | 10.76454 | 686.2161 | 203.5521 | 129.3241 | 0 |  |  | 286.2161 | 0
1 | 230.15 | 82.493 | 0 |  | 8100 | 600 | 0 | 400 | 0 | 0.23015 | 482.493 | 10.102 | 0.7687699 | 13.18799 | 33.80809 | 1.130743 | 3.589659 | 856.3774 | 373.8844 | 117.507 | 256.3774 | 1.427296 | 3.181806 | 897.6999 | 11.1851 | 685.4591 | 202.9661 | 128.1887 | 0 |  |  | 285.4591 | 0
1 | 228.62 | 82.664 | 0 |  | 8400 | 600 | 0 | 400 | 0 | 0.22862 | 482.664 | 10.479 | 0.770311 | 13.68016 | 33.90434 | 1.178106 | 3.740021 | 853.2293 | 370.5653 | 117.336 | 253.2293 | 1.422049 | 3.158155 | 902.8183 | 11.61345 | 684.4098 | 201.7458 | 126.6146 | 0 |  |  | 284.4098 | 0
1 | 224.81 | 83.518 | 0 |  | 8700 | 600 | 0 | 400 | 0 | 0.22481 | 483.518 | 10.858 | 0.7696238 | 14.17493 | 34.00192 | 1.226565 | 3.893856 | 847.5818 | 364.0638 | 116.482 | 247.5818 | 1.412636 | 3.125494 | 908.023 | 12.04586 | 682.5273 | 199.0093 | 123.7909 | 0 |  |  | 282.5273 | 0
1 | 221 | 84.884 | 0 |  | 9000 | 600 | 0 | 400 | 0 | 0.221 | 484.884 | 11.234 | 0.7689477 | 14.6658 | 34.09958 | 1.275375 | 4.048809 | 841.9939 | 357.1099 | 115.116 | 241.9939 | 1.403323 | 3.102174 | 913.2461 | 12.4764 | 680.6646 | 195.7806 | 120.997 | 0 |  |  | 280.6646 | 0
1 | 218.72 | 87.104 | 0 |  | 9300 | 600 | 0 | 400 | 0 | 0.21872 | 487.104 | 11.595 | 0.7697107 | 15.13708 | 34.19413 | 1.323427 | 4.201354 | 838.1746 | 351.0706 | 112.896 | 238.1746 | 1.396958 | 3.109682 | 918.3178 | 12.89229 | 679.3915 | 192.2875 | 119.0873 | 0 |  |  | 279.3915 | 0
1 | 218.72 | 89.325 | 0 |  | 9600 | 600 | 0 | 400 | 0 | 0.21872 | 489.325 | 11.955 | 0.7727791 | 15.60705 | 34.28921 | 1.370835 | 4.351856 | 836.8556 | 347.5306 | 110.675 | 236.8556 | 1.394759 | 3.1401 | 923.4318 | 13.30594 | 678.9519 | 189.6269 | 118.4278 | 0 |  |  | 278.9519 | 0
1 | 219.48 | 90.691 | 0 |  | 9900 | 600 | 0 | 400 | 0 | 0.21948 | 490.691 | 12.319 | 0.7766765 | 16.08225 | 34.38616 | 1.418841 | 4.504258 | 836.3403 | 345.6493 | 109.309 | 236.3403 | 1.393901 | 3.16213 | 928.6608 | 13.72434 | 678.7801 | 188.0891 | 118.1702 | 0 |  |  | 278.7801 | 0
1 | 215.67 | 92.058 | 0 |  | 10200 | 600 | 0 | 400 | 0 | 0.21567 | 492.058 | 12.68 | 0.7760134 | 16.55352 | 34.48312 | 1.467319 | 4.658156 | 830.9334 | 338.8754 | 107.942 | 230.9334 | 1.384889 | 3.139421 | 933.9056 | 14.14112 | 676.9778 | 184.9198 | 115.4667 | 0 |  |  | 276.9778 | 0
1 | 209.57 | 93.424 | 0 |  | 10500 | 600 | 0 | 400 | 0 | 0.20957 | 493.424 | 13.052 | 0.7731935 | 17.03916 | 34.5839 | 1.516756 | 4.815097 | 823.0957 | 329.6717 | 106.576 | 223.0957 | 1.371826 | 3.093302 | 939.3726 | 14.56951 | 674.3652 | 180.9412 | 111.5479 | 0 |  |  | 274.3652 | 0
1 | 204.24 | 94.79 | 0 |  | 10800 | 600 | 0 | 400 | 0 | 0.20424 | 494.79 | 13.429 | 0.7712272 | 17.53133 | 34.68695 | 1.567712 | 4.976864 | 816.1319 | 321.3419 | 105.21 | 216.1319 | 1.36022 | 3.05429 | 944.9787 | 15.00546 | 672.044 | 177.254 | 108.0659 | 0 |  |  | 272.044 | 0
1 | 196.61 | 95.986 | 0 |  | 11100 | 600 | 0 | 400 | 0 | 0.19661 | 495.986 | 13.805 | 0.7669922 | 18.02219 | 34.79064 | 1.619396 | 5.14094 | 806.8192 | 310.8332 | 104.014 | 206.8192 | 1.344699 | 2.988379 | 950.637 | 15.44209 | 668.9397 | 172.9537 | 103.4096 | 0 |  |  | 268.9397 | 0
1 | 192.8 | 97.181 | 0 |  | 11400 | 600 | 0 | 400 | 0 | 0.1928 | 497.181 | 14.2 | 0.7667928 | 18.53786 | 34.90058 | 1.672805 | 5.310491 | 801.5356 | 304.3546 | 102.819 | 201.5356 | 1.335893 | 2.960101 | 956.6546 | 15.8989 | 667.1785 | 169.9975 | 100.7678 | 0 |  |  | 267.1785 | 0
1 | 189.76 | 98.206 | 0 |  | 11700 | 600 | 0 | 400 | 0 | 0.18976 | 498.206 | 14.58 | 0.7672697 | 19.03394 | 35.00734 | 1.726979 | 5.482473 | 797.15 | 298.944 | 101.794 | 197.15 | 1.328583 | 2.936754 | 962.5161 | 16.34428 | 665.7167 | 167.5107 | 98.57498 | 0 |  |  | 265.7167 | 0
1 | 189.76 | 99.06 | 0 |  | 12000 | 600 | 0 | 400 | 0 | 0.18976 | 499.06 | 14.947 | 0.7707074 | 19.51305 | 35.11137 | 1.779678 | 5.64977 | 795.9833 | 296.9233 | 100.94 | 195.9833 | 1.326639 | 2.941582 | 968.2456 | 16.77522 | 665.3278 | 166.2678 | 97.99166 | 0 |  |  | 265.3278 | 0
1 | 188.23 | 99.914 | 0 |  | 12300 | 600 | 0 | 400 | 0 | 0.18823 | 499.914 | 15.326 | 0.7727707 | 20.00783 | 35.21979 | 1.832792 | 5.818388 | 793.2081 | 293.2941 | 100.086 | 193.2081 | 1.322013 | 2.930421 | 974.2345 | 17.21748 | 664.4027 | 164.4887 | 96.60405 | 0 |  |  | 264.4027 | 0
1 | 188.23 | 100.25 | 0 |  | 12600 | 600 | 0 | 400 | 0 | 0.18823 | 500.25 | 15.71 | 0.7764571 | 20.50914 | 35.33068 | 1.887618 | 5.992438 | 791.9973 | 291.7473 | 99.75 | 191.9973 | 1.319995 | 2.924785 | 980.3785 | 17.66772 | 663.9991 | 163.7491 | 95.99864 | 0 |  |  | 263.9991 | 0
1 | 188.99 | 100.25 | 0 |  | 12900 | 600 | 0 | 400 | 0 | 0.18899 | 500.25 | 16.084 | 0.7808525 | 20.99739 | 35.43968 | 1.94259 | 6.166952 | 791.5884 | 291.3384 | 99.75 | 191.5884 | 1.319314 | 2.920686 | 986.4374 | 18.10956 | 663.8628 | 163.6128 | 95.79422 | 0 |  |  | 263.8628 | 0

## Data for Mohr Circles
Sample 1
angle alfa |  | Sample 1 |  | angle alfa |  | Sample 2 |  | angle alfa |  | Sample 3 |  | s'3 | s'1 | centre | radius
|  | x | y |  |  | x | y |  |  | x | y | 68.6 | 253.6932 | 161.1466 | 92.54661
0 | 0 | 253.6932 | 0 | 0 | 0 | 287.659 | 0 | 0 | 0 | 401.8129 | 0 |  |  | 161.1466 | 92.54661
1 | 0.01745329 | 253.6791 | 1.615161 | 1 | 0.01745329 | 287.6432 | 1.821325 | 1 | 0.01745329 | 401.7911 | 2.497307
2 | 0.03490658 | 253.6368 | 3.22983 | 2 | 0.03490658 | 287.5955 | 3.642095 | 2 | 0.03490658 | 401.7257 | 4.993854 | Sample 2
3 | 0.05235988 | 253.5664 | 4.843515 | 3 | 0.05235988 | 287.516 | 5.461755 | 3 | 0.05235988 | 401.6168 | 7.48888 | s'3 | s'1 | centre | radius
4 | 0.06981317 | 253.4678 | 6.455725 | 4 | 0.06981317 | 287.4048 | 7.279752 | 4 | 0.06981317 | 401.4643 | 9.981624 | 78.94 | 287.659 | 183.2995 | 104.3595
5 | 0.08726646 | 253.3411 | 8.065969 | 5 | 0.08726646 | 287.2619 | 9.095532 | 5 | 0.08726646 | 401.2684 | 12.47133 |  |  | 183.2995 | 104.3595
6 | 0.1047198 | 253.1862 | 9.673755 | 6 | 0.1047198 | 287.0874 | 10.90854 | 6 | 0.1047198 | 401.029 | 14.95723
7 | 0.122173 | 253.0034 | 11.27859 | 7 | 0.122173 | 286.8812 | 12.71823 | 7 | 0.122173 | 400.7463 | 17.43858 | Sample 3
8 | 0.1396263 | 252.7926 | 12.88 | 8 | 0.1396263 | 286.6434254 | 14.52404 | 8 | 0.1396263 | 400.4203 | 19.91462 | s'3 | s'1 | centre | radius
9 | 0.1570796 | 252.5538 | 14.47748 | 9 | 0.1570796 | 286.3742 | 16.32543 | 9 | 0.1570796 | 400.0512 | 22.38459 | 115.628 | 401.8129 | 258.7204 | 143.0924
10 | 0.1745329 | 252.2872 | 16.07055 | 10 | 0.1745329 | 286.0736 | 18.12184 | 10 | 0.1745329 | 399.639 | 24.84774 |  |  | 258.7204 | 143.0924
11 | 0.1919862 | 251.9929 | 17.65873 | 11 | 0.1919862 | 285.7417 | 19.91274 | 11 | 0.1919862 | 399.1839 | 27.30332
12 | 0.2094395 | 251.6709 | 19.24152 | 12 | 0.2094395 | 285.3785 | 21.69756 | 12 | 0.2094395 | 398.686 | 29.75059
13 | 0.2268928 | 251.3213 | 20.81846 | 13 | 0.2268928 | 284.9843 | 23.47578 | 13 | 0.2268928 | 398.1454 | 32.18879
14 | 0.2443461 | 250.9442 | 22.38905 | 14 | 0.2443461 | 284.5591 | 25.24685 | 14 | 0.2443461 | 397.5624 | 34.61719 | s'1 | = | Eff. Axial Stress
15 | 0.2617994 | 250.5398 | 23.95283 | 15 | 0.2617994 | 284.1031 | 27.01023 | 15 | 0.2617994 | 396.9371 | 37.03505
16 | 0.2792527 | 250.1081 | 25.5093 | 16 | 0.2792527 | 283.6163 | 28.76538 | 16 | 0.2792527 | 396.2697 | 39.44162 | s'3 | = | Eff. Radial Stress
17 | 0.296706 | 249.6494 | 27.05801 | 17 | 0.296706 | 283.099 | 30.51177 | 17 | 0.296706 | 395.5604 | 41.83618
18 | 0.3141593 | 249.1637 | 28.59848 | 18 | 0.3141593 | 282.5513 | 32.24887 | 18 | 0.3141593 | 394.8094 | 44.218
19 | 0.3316126 | 248.6511 | 30.13023 | 19 | 0.3316126 | 281.9734 | 33.97614 | 19 | 0.3316126 | 394.017 | 46.58634
20 | 0.3490658 | 248.112 | 31.6528 | 20 | 0.3490658 | 281.3654 | 35.69306 | 20 | 0.3490658 | 393.1833 | 48.9405
21 | 0.3665191 | 247.5463 | 33.16574 | 21 | 0.3665191 | 280.7275 | 37.39911 | 21 | 0.3665191 | 392.3087 | 51.27974
22 | 0.3839724 | 246.9543 | 34.66857 | 22 | 0.3839724 | 280.06 | 39.09376 | 22 | 0.3839724 | 391.3934 | 53.60337
23 | 0.4014257 | 246.3362 | 36.16084 | 23 | 0.4014257 | 279.363 | 40.77651 | 23 | 0.4014257 | 390.4377 | 55.91067
24 | 0.418879 | 245.6921 | 37.6421 | 24 | 0.418879 | 278.6367 | 42.44684 | 24 | 0.418879 | 389.4419 | 58.20094
25 | 0.4363323 | 245.0223 | 39.11189 | 25 | 0.4363323 | 277.8814 | 44.10424 | 25 | 0.4363323 | 388.4062 | 60.47348
26 | 0.4537856 | 244.327 | 40.56976 | 26 | 0.4537856 | 277.0972 | 45.7482 | 26 | 0.4537856 | 387.3311 | 62.7276
27 | 0.4712389 | 243.6062 | 42.01528 | 27 | 0.4712389 | 276.2845 | 47.37823 | 27 | 0.4712389 | 386.2167 | 64.96261
28 | 0.4886922 | 242.8604 | 43.448 | 28 | 0.4886922 | 275.4435 | 48.99383 | 28 | 0.4886922 | 385.0636 | 67.17783
29 | 0.5061455 | 242.0897 | 44.86749 | 29 | 0.5061455 | 274.5744 | 50.5945 | 29 | 0.5061455 | 383.8719 | 69.37259
30 | 0.5235988 | 241.2943 | 46.2733 | 30 | 0.5235988 | 273.6775 | 52.17976 | 30 | 0.5235988 | 382.6421 | 71.54622
31 | 0.5410521 | 240.4745 | 47.66503 | 31 | 0.5410521 | 272.7531 | 53.74913 | 31 | 0.5410521 | 381.3746 | 73.69805
32 | 0.5585054 | 239.6306 | 49.04223 | 32 | 0.5585054 | 271.8014 | 55.30212 | 32 | 0.5585054 | 380.0697 | 75.82744
33 | 0.5759586 | 238.7627 | 50.4045 | 33 | 0.5759586 | 270.8228 | 56.83827 | 33 | 0.5759586 | 378.7279 | 77.93373
34 | 0.5934119 | 237.8712 | 51.75141 | 34 | 0.5934119 | 269.8175 | 58.3571 | 34 | 0.5934119 | 377.3494 | 80.01628
35 | 0.6108652 | 236.9564 | 53.08255 | 35 | 0.6108652 | 268.7858 | 59.85816 | 35 | 0.6108652 | 375.9349 | 82.07445
36 | 0.6283185 | 236.0184 | 54.39753 | 36 | 0.6283185 | 267.7282 | 61.34099 | 36 | 0.6283185 | 374.4847 | 84.10762
37 | 0.6457718 | 235.0576 | 55.69594 | 37 | 0.6457718 | 266.6447 | 62.80513 | 37 | 0.6457718 | 372.9991 | 86.11518
38 | 0.6632251 | 234.0743 | 56.97738 | 38 | 0.6632251 | 265.5359 | 64.25014 | 38 | 0.6632251 | 371.4788 | 88.0965
39 | 0.6806784 | 233.0688 | 58.24147 | 39 | 0.6806784 | 264.4021 | 65.67558 | 39 | 0.6806784 | 369.9242 | 90.05099
40 | 0.6981317 | 232.0414 | 59.48781 | 40 | 0.6981317 | 263.2436 | 67.08101 | 40 | 0.6981317 | 368.3356 | 91.97805
41 | 0.715585 | 230.9924 | 60.71604 | 41 | 0.715585 | 262.0607 | 68.46601 | 41 | 0.715585 | 366.7137 | 93.87709
42 | 0.7330383 | 229.9221 | 61.92577 | 42 | 0.7330383 | 260.8538 | 69.83015 | 42 | 0.7330383 | 365.0588 | 95.74753
43 | 0.7504916 | 228.8309 | 63.11664 | 43 | 0.7504916 | 259.6232 | 71.17302 | 43 | 0.7504916 | 363.3716 | 97.58881
44 | 0.7679449 | 227.7191 | 64.28828 | 44 | 0.7679449 | 258.3695 | 72.49422 | 44 | 0.7679449 | 361.6525 | 99.40036
45 | 0.7853982 | 226.5869 | 65.44034 | 45 | 0.7853982 | 257.0928 | 73.79333 | 45 | 0.7853982 | 359.9021 | 101.1816
46 | 0.8028514 | 225.4349 | 66.57246 | 46 | 0.8028514 | 255.7937 | 75.06996 | 46 | 0.8028514 | 358.1208 | 102.9321
47 | 0.8203047 | 224.2632 | 67.68431 | 47 | 0.8203047 | 254.4725 | 76.32372 | 47 | 0.8203047 | 356.3092 | 104.6512
48 | 0.837758 | 223.0724 | 68.77553 | 48 | 0.837758 | 253.1297 | 77.55424 | 48 | 0.837758 | 354.468 | 106.3384
49 | 0.8552113 | 221.8627 | 69.84581 | 49 | 0.8552113 | 251.7655 | 78.76113 | 49 | 0.8552113 | 352.5975 | 107.9932
50 | 0.8726646 | 220.6344 | 70.89482 | 50 | 0.8726646 | 250.3805 | 79.94403 | 50 | 0.8726646 | 350.6985 | 109.6152
51 | 0.8901179 | 219.3881 | 71.92222 | 51 | 0.8901179 | 248.9751 | 81.10258 | 51 | 0.8901179 | 348.7714 | 111.2037
52 | 0.9075712 | 218.124 | 72.92772 | 52 | 0.9075712 | 247.5497 | 82.23643 | 52 | 0.9075712 | 346.8169 | 112.7584
53 | 0.9250245 | 216.8426 | 73.91101 | 53 | 0.9250245 | 246.1047 | 83.34522 | 53 | 0.9250245 | 344.8356 | 114.2787
54 | 0.9424778 | 215.5441 | 74.87178 | 54 | 0.9424778 | 244.6405 | 84.42863 | 54 | 0.9424778 | 342.8281 | 115.7642
55 | 0.9599311 | 214.2292 | 75.80974 | 55 | 0.9599311 | 243.1577 | 85.48632 | 55 | 0.9599311 | 340.7949 | 117.2145
56 | 0.9773844 | 212.898 | 76.72462 | 56 | 0.9773844 | 241.6566 | 86.51796 | 56 | 0.9773844 | 338.7367 | 118.629
57 | 0.9948377 | 211.5511 | 77.61612 | 57 | 0.9948377 | 240.1378 | 87.52326 | 57 | 0.9948377 | 336.6542 | 120.0074
58 | 1.012291 | 210.1888 | 78.48398 | 58 | 1.012291 | 238.6016 | 88.50189 | 58 | 1.012291 | 334.5479 | 121.3493
59 | 1.029744 | 208.8116 | 79.32793 | 59 | 1.029744 | 237.0487 | 89.45357 | 59 | 1.029744 | 332.4185 | 122.6542
60 | 1.047198 | 207.4199 | 80.14772 | 60 | 1.047198 | 235.4793 | 90.378 | 60 | 1.047198 | 330.2667 | 123.9217
61 | 1.064651 | 206.0141 | 80.94309 | 61 | 1.064651 | 233.894 | 91.27489 | 61 | 1.064651 | 328.093 | 125.1515
62 | 1.082104 | 204.5946 | 81.71381 | 62 | 1.082104 | 232.2934 | 92.14399 | 62 | 1.082104 | 325.8983 | 126.3431
63 | 1.099557 | 203.1619 | 82.45963 | 63 | 1.099557 | 230.6778 | 92.98502 | 63 | 1.099557 | 323.683 | 127.4963
64 | 1.117011 | 201.7164 | 83.18034 | 64 | 1.117011 | 229.0477 | 93.79772 | 64 | 1.117011 | 321.448 | 128.6106
65 | 1.134464 | 200.2585 | 83.87571 | 65 | 1.134464 | 227.4038 | 94.58185 | 65 | 1.134464 | 319.1939 | 129.6858
66 | 1.151917 | 198.7887 | 84.54554 | 66 | 1.151917 | 225.7464 | 95.33717 | 66 | 1.151917 | 316.9214 | 130.7214
67 | 1.169371 | 197.3075 | 85.1896 | 67 | 1.169371 | 224.076 | 96.06345 | 67 | 1.169371 | 314.6311 | 131.7173
68 | 1.186824 | 195.8152 | 85.80772 | 68 | 1.186824 | 222.3933 | 96.76046 | 68 | 1.186824 | 312.3238 | 132.673
69 | 1.204277 | 194.3124 | 86.3997 | 69 | 1.204277 | 220.6986 | 97.42801 | 69 | 1.204277 | 310.0002 | 133.5883
70 | 1.22173 | 192.7994 | 86.96537 | 70 | 1.22173 | 218.9926 | 98.06587 | 70 | 1.22173 | 307.6609 | 134.4629
71 | 1.239184 | 191.2768 | 87.50454 | 71 | 1.239184 | 217.2757 | 98.67387 | 71 | 1.239184 | 305.3068 | 135.2966
72 | 1.256637 | 189.7451 | 88.01706 | 72 | 1.256637 | 215.5484 | 99.2518 | 72 | 1.256637 | 302.9384 | 136.089
73 | 1.27409 | 188.2046 | 88.50276 | 73 | 1.27409 | 213.8113 | 99.79951 | 73 | 1.27409 | 300.5566 | 136.84
74 | 1.291544 | 186.6559 | 88.96151 | 74 | 1.291544 | 212.0649 | 100.3168 | 74 | 1.291544 | 298.1621 | 137.5493
75 | 1.308997 | 185.0994 | 89.39316 | 75 | 1.308997 | 210.3098 | 100.8036 | 75 | 1.308997 | 295.7555 | 138.2167
76 | 1.32645 | 183.5357 | 89.79758 | 76 | 1.32645 | 208.5464 | 101.2596 | 76 | 1.32645 | 293.3376 | 138.842
77 | 1.343904 | 181.9651 | 90.17465 | 77 | 1.343904 | 206.7753 | 101.6848 | 77 | 1.343904 | 290.9092 | 139.425
78 | 1.361357 | 180.3881 | 90.52424 | 78 | 1.361357 | 204.9971 | 102.079 | 78 | 1.361357 | 288.471 | 139.9655
79 | 1.37881 | 178.8053 | 90.84627 | 79 | 1.37881 | 203.2123 | 102.4421 | 79 | 1.37881 | 286.0238 | 140.4634
80 | 1.396263 | 177.2172 | 91.14062 | 80 | 1.396263 | 201.4214 | 102.7741 | 80 | 1.396263 | 283.5682 | 140.9185
81 | 1.413717 | 175.6241 | 91.40721 | 81 | 1.413717 | 199.6249 | 103.0747 | 81 | 1.413717 | 281.105 | 141.3307
82 | 1.43117 | 174.0266 | 91.64595 | 82 | 1.43117 | 197.8236 | 103.3439 | 82 | 1.43117 | 278.6351 | 141.6999
83 | 1.448623 | 172.4252 | 91.85678 | 83 | 1.448623 | 196.0178 | 103.5816 | 83 | 1.448623 | 276.159 | 142.0258
84 | 1.466077 | 170.8204 | 92.03963 | 84 | 1.466077 | 194.2081 | 103.7878 | 84 | 1.466077 | 273.6777 | 142.3086
85 | 1.48353 | 169.2126 | 92.19444 | 85 | 1.48353 | 192.3951 | 103.9624 | 85 | 1.48353 | 271.1918 | 142.5479
86 | 1.500983 | 167.6023 | 92.32117 | 86 | 1.500983 | 190.5793 | 104.1053 | 86 | 1.500983 | 268.7021 | 142.7439
87 | 1.518436 | 165.9901 | 92.41978 | 87 | 1.518436 | 188.7613 | 104.2165 | 87 | 1.518436 | 266.2093 | 142.8963
88 | 1.53589 | 164.3764 | 92.49023 | 88 | 1.53589 | 186.9416 | 104.2959 | 88 | 1.53589 | 263.7143 | 143.0053
89 | 1.553343 | 162.7618 | 92.53252 | 89 | 1.553343 | 185.1208 | 104.3436 | 89 | 1.553343 | 261.2177 | 143.0706
90 | 1.570796 | 161.1466 | 92.54661 | 90 | 1.570796 | 183.2995 | 104.3595 | 90 | 1.570796 | 258.7204 | 143.0924
91 | 1.58825 | 159.5315 | 92.53252 | 91 | 1.58825 | 181.4782 | 104.3436 | 91 | 1.58825 | 256.2231 | 143.0706
92 | 1.605703 | 157.9168 | 92.49023 | 92 | 1.605703 | 179.6574 | 104.2959 | 92 | 1.605703 | 253.7266 | 143.0053
93 | 1.623156 | 156.3031 | 92.41978 | 93 | 1.623156 | 177.8378 | 104.2165 | 93 | 1.623156 | 251.2316 | 142.8963
94 | 1.640609 | 154.6909 | 92.32117 | 94 | 1.640609 | 176.0198 | 104.1053 | 94 | 1.640609 | 248.7388 | 142.7439
95 | 1.658063 | 153.0806 | 92.19444 | 95 | 1.658063 | 174.204 | 103.9624 | 95 | 1.658063 | 246.2491 | 142.5479
96 | 1.675516 | 151.4729 | 92.03963 | 96 | 1.675516 | 172.391 | 103.7878 | 96 | 1.675516 | 243.7632 | 142.3086
97 | 1.692969 | 149.868 | 91.85678 | 97 | 1.692969 | 170.5813 | 103.5816 | 97 | 1.692969 | 241.2819 | 142.0259
98 | 1.710423 | 148.2666 | 91.64595 | 98 | 1.710423 | 168.7755 | 103.3439 | 98 | 1.710423 | 238.8058 | 141.6999
99 | 1.727876 | 146.6691 | 91.40721 | 99 | 1.727876 | 166.9741 | 103.0747 | 99 | 1.727876 | 236.3359 | 141.3307
100 | 1.745329 | 145.0761 | 91.14062 | 100 | 1.745329 | 165.1777 | 102.7741 | 100 | 1.745329 | 233.8727 | 140.9185
101 | 1.762783 | 143.4879 | 90.84627 | 101 | 1.762783 | 163.3868 | 102.4421 | 101 | 1.762783 | 231.4171 | 140.4634
102 | 1.780236 | 141.9051 | 90.52425 | 102 | 1.780236 | 161.602 | 102.079 | 102 | 1.780236 | 228.9699 | 139.9655
103 | 1.797689 | 140.3282 | 90.17465 | 103 | 1.797689 | 159.8237 | 101.6848 | 103 | 1.797689 | 226.5316 | 139.425
104 | 1.815142 | 138.7576 | 89.79758 | 104 | 1.815142 | 158.0527 | 101.2596 | 104 | 1.815142 | 224.1032 | 138.842
105 | 1.832596 | 137.1938 | 89.39316 | 105 | 1.832596 | 156.2893 | 100.8036 | 105 | 1.832596 | 221.6854 | 138.2167
106 | 1.850049 | 135.6373 | 88.96151 | 106 | 1.850049 | 154.5341 | 100.3168 | 106 | 1.850049 | 219.2788 | 137.5493
107 | 1.867502 | 134.0886 | 88.50276 | 107 | 1.867502 | 152.7878 | 99.79951 | 107 | 1.867502 | 216.8843 | 136.84
108 | 1.884956 | 132.5481 | 88.01706 | 108 | 1.884956 | 151.0507 | 99.2518 | 108 | 1.884956 | 214.5024 | 136.089
109 | 1.902409 | 131.0164 | 87.50454 | 109 | 1.902409 | 149.3234 | 98.67387 | 109 | 1.902409 | 212.1341 | 135.2966
110 | 1.919862 | 129.4938 | 86.96537 | 110 | 1.919862 | 147.6065 | 98.06587 | 110 | 1.919862 | 209.7799 | 134.4629
111 | 1.937315 | 127.9809 | 86.3997 | 111 | 1.937315 | 145.9004 | 97.42801 | 111 | 1.937315 | 207.4407 | 133.5883
112 | 1.954769 | 126.478 | 85.80772 | 112 | 1.954769 | 144.2058 | 96.76047 | 112 | 1.954769 | 205.1171 | 132.673
113 | 1.972222 | 124.9858 | 85.1896 | 113 | 1.972222 | 142.523 | 96.06345 | 113 | 1.972222 | 202.8098 | 131.7173
114 | 1.989675 | 123.5045 | 84.54554 | 114 | 1.989675 | 140.8527 | 95.33717 | 114 | 1.989675 | 200.5195 | 130.7214
115 | 2.007129 | 122.0347 | 83.87571 | 115 | 2.007129 | 139.1953 | 94.58185 | 115 | 2.007129 | 198.247 | 129.6858
116 | 2.024582 | 120.5768 | 83.18034 | 116 | 2.024582 | 137.5513 | 93.79772 | 116 | 2.024582 | 195.9928 | 128.6106
117 | 2.042035 | 119.1313 | 82.45963 | 117 | 2.042035 | 135.9213 | 92.98502 | 117 | 2.042035 | 193.7578 | 127.4963
118 | 2.059488 | 117.6986 | 81.71381 | 118 | 2.059488 | 134.3057 | 92.14399 | 118 | 2.059488 | 191.5426 | 126.3431
119 | 2.076942 | 116.2791 | 80.94309 | 119 | 2.076942 | 132.705 | 91.2749 | 119 | 2.076942 | 189.3479 | 125.1515
120 | 2.094395 | 114.8733 | 80.14772 | 120 | 2.094395 | 131.1198 | 90.378 | 120 | 2.094395 | 187.1742 | 123.9217
121 | 2.111848 | 113.4816 | 79.32793 | 121 | 2.111848 | 129.5504 | 89.45357 | 121 | 2.111848 | 185.0224 | 122.6542
122 | 2.129302 | 112.1044 | 78.48398 | 122 | 2.129302 | 127.9974 | 88.5019 | 122 | 2.129302 | 182.893 | 121.3493
123 | 2.146755 | 110.7421 | 77.61612 | 123 | 2.146755 | 126.4613 | 87.52326 | 123 | 2.146755 | 180.7867 | 120.0074
124 | 2.164208 | 109.3952 | 76.72462 | 124 | 2.164208 | 124.9424 | 86.51797 | 124 | 2.164208 | 178.7042 | 118.629
125 | 2.181662 | 108.0641 | 75.80975 | 125 | 2.181662 | 123.4414 | 85.48632 | 125 | 2.181662 | 176.646 | 117.2145
126 | 2.199115 | 106.7491 | 74.87178 | 126 | 2.199115 | 121.9585 | 84.42863 | 126 | 2.199115 | 174.6128 | 115.7642
127 | 2.216568 | 105.4507 | 73.91101 | 127 | 2.216568 | 120.4944 | 83.34522 | 127 | 2.216568 | 172.6053 | 114.2787
128 | 2.234021 | 104.1692 | 72.92773 | 128 | 2.234021 | 119.0494 | 82.23643 | 128 | 2.234021 | 170.6239 | 112.7584
129 | 2.251475 | 102.9051 | 71.92223 | 129 | 2.251475 | 117.6239 | 81.10258 | 129 | 2.251475 | 168.6695 | 111.2037
130 | 2.268928 | 101.6588 | 70.89482 | 130 | 2.268928 | 116.2185 | 79.94403 | 130 | 2.268928 | 166.7424 | 109.6152
131 | 2.286381 | 100.4306 | 69.84581 | 131 | 2.286381 | 114.8335 | 78.76113 | 131 | 2.286381 | 164.8434 | 107.9932
132 | 2.303835 | 99.22084 | 68.77554 | 132 | 2.303835 | 113.4694 | 77.55424 | 132 | 2.303835 | 162.9729 | 106.3384
133 | 2.321288 | 98.02998 | 67.68431 | 133 | 2.321288 | 112.1265 | 76.32372 | 133 | 2.321288 | 161.1316 | 104.6512
134 | 2.338741 | 96.85833 | 66.57246 | 134 | 2.338741 | 110.8053 | 75.06996 | 134 | 2.338741 | 159.3201 | 102.9321
135 | 2.356194 | 95.70628 | 65.44034 | 135 | 2.356194 | 109.5062 | 73.79333 | 135 | 2.356194 | 157.5388 | 101.1816
136 | 2.373648 | 94.57415 | 64.28828 | 136 | 2.373648 | 108.2296 | 72.49422 | 136 | 2.373648 | 155.7884 | 99.40036
137 | 2.391101 | 93.46231 | 63.11664 | 137 | 2.391101 | 106.9758 | 71.17302 | 137 | 2.391101 | 154.0693 | 97.58881
138 | 2.408554 | 92.37108 | 61.92577 | 138 | 2.408554 | 105.7453 | 69.83015 | 138 | 2.408554 | 152.382 | 95.74753
139 | 2.426008 | 91.3008 | 60.71604 | 139 | 2.426008 | 104.5384 | 68.46601 | 139 | 2.426008 | 150.7272 | 93.87709
140 | 2.443461 | 90.2518 | 59.48782 | 140 | 2.443461 | 103.3555 | 67.08101 | 140 | 2.443461 | 149.1053 | 91.97805
141 | 2.460914 | 89.22439 | 58.24147 | 141 | 2.460914 | 102.1969 | 65.67558 | 141 | 2.460914 | 147.5167 | 90.05099
142 | 2.478368 | 88.21889 | 56.97738 | 142 | 2.478368 | 101.0631 | 64.25014 | 142 | 2.478368 | 145.9621 | 88.0965
143 | 2.495821 | 87.2356 | 55.69594 | 143 | 2.495821 | 99.9543 | 62.80513 | 143 | 2.495821 | 144.4417 | 86.11518
144 | 2.513274 | 86.27483 | 54.39753 | 144 | 2.513274 | 98.8709 | 61.34099 | 144 | 2.513274 | 142.9562 | 84.10763
145 | 2.530727 | 85.33687 | 53.08256 | 145 | 2.530727 | 97.81321 | 59.85816 | 145 | 2.530727 | 141.506 | 82.07445
146 | 2.548181 | 84.42199 | 51.75141 | 146 | 2.548181 | 96.78156 | 58.35711 | 146 | 2.548181 | 140.0914 | 80.01628
147 | 2.565634 | 83.53049 | 50.4045 | 147 | 2.565634 | 95.77626 | 56.83827 | 147 | 2.565634 | 138.713 | 77.93373
148 | 2.583087 | 82.66263 | 49.04223 | 148 | 2.583087 | 94.79763 | 55.30212 | 148 | 2.583087 | 137.3712 | 75.82744
149 | 2.600541 | 81.81868 | 47.66503 | 149 | 2.600541 | 93.84595 | 53.74913 | 149 | 2.600541 | 136.0663 | 73.69806
150 | 2.617994 | 80.9989 | 46.27331 | 150 | 2.617994 | 92.92153 | 52.17976 | 150 | 2.617994 | 134.7988 | 71.54622
151 | 2.635447 | 80.20352 | 44.86749 | 151 | 2.635447 | 92.02463 | 50.5945 | 151 | 2.635447 | 133.569 | 69.37259
152 | 2.6529 | 79.4328 | 43.448 | 152 | 2.6529 | 91.15553 | 48.99383 | 152 | 2.6529 | 132.3773 | 67.17783
153 | 2.670354 | 78.68698 | 42.01528 | 153 | 2.670354 | 90.31451 | 47.37823 | 153 | 2.670354 | 131.2241 | 64.96261
154 | 2.687807 | 77.96627 | 40.56977 | 154 | 2.687807 | 89.50181 | 45.74821 | 154 | 2.687807 | 130.1098 | 62.7276
155 | 2.70526 | 77.2709 | 39.11189 | 155 | 2.70526 | 88.71768 | 44.10424 | 155 | 2.70526 | 129.0346 | 60.47348
156 | 2.722714 | 76.60108 | 37.6421 | 156 | 2.722714 | 87.96236 | 42.44684 | 156 | 2.722714 | 127.999 | 58.20094
157 | 2.740167 | 75.95701 | 36.16084 | 157 | 2.740167 | 87.23608 | 40.77652 | 157 | 2.740167 | 127.0032 | 55.91067
158 | 2.75762 | 75.33889 | 34.66857 | 158 | 2.75762 | 86.53906 | 39.09377 | 158 | 2.75762 | 126.0474 | 53.60337
159 | 2.775073 | 74.74691 | 33.16574 | 159 | 2.775073 | 85.87152 | 37.39911 | 159 | 2.775073 | 125.1321 | 51.27975
160 | 2.792527 | 74.18124 | 31.65281 | 160 | 2.792527 | 85.23365 | 35.69306 | 160 | 2.792527 | 124.2575 | 48.9405
161 | 2.80998 | 73.64207 | 30.13023 | 161 | 2.80998 | 84.62566 | 33.97614 | 161 | 2.80998 | 123.4239 | 46.58634
162 | 2.827433 | 73.12955 | 28.59848 | 162 | 2.827433 | 84.04772 | 32.24887 | 162 | 2.827433 | 122.6314 | 44.218
163 | 2.844887 | 72.64385 | 27.05801 | 163 | 2.844887 | 83.50002 | 30.51177 | 163 | 2.844887 | 121.8805 | 41.83618
164 | 2.86234 | 72.1851 | 25.50931 | 164 | 2.86234 | 82.98271 | 28.76539 | 164 | 2.86234 | 121.1712 | 39.44162
165 | 2.879793 | 71.75345 | 23.95283 | 165 | 2.879793 | 82.49597 | 27.01023 | 165 | 2.879793 | 120.5038 | 37.03505
166 | 2.897247 | 71.34903 | 22.38905 | 166 | 2.897247 | 82.03992 | 25.24686 | 166 | 2.897247 | 119.8785 | 34.6172
167 | 2.9147 | 70.97196 | 20.81846 | 167 | 2.9147 | 81.61473 | 23.47579 | 167 | 2.9147 | 119.2955 | 32.1888
168 | 2.932153 | 70.62237 | 19.24152 | 168 | 2.932153 | 81.22051 | 21.69757 | 168 | 2.932153 | 118.7549 | 29.75059
169 | 2.949606 | 70.30034 | 17.65873 | 169 | 2.949606 | 80.85738 | 19.91274 | 169 | 2.949606 | 118.257 | 27.30333
170 | 2.96706 | 70.00599 | 16.07055 | 170 | 2.96706 | 80.52546 | 18.12184 | 170 | 2.96706 | 117.8019 | 24.84774
171 | 2.984513 | 69.7394 | 14.47748 | 171 | 2.984513 | 80.22484 | 16.32543 | 171 | 2.984513 | 117.3897 | 22.38459
172 | 3.001966 | 69.50066 | 12.88 | 172 | 3.001966 | 79.95562 | 14.52404 | 172 | 3.001966 | 117.0206 | 19.91462
173 | 3.01942 | 69.28983 | 11.2786 | 173 | 3.01942 | 79.71788 | 12.71823 | 173 | 3.01942 | 116.6946 | 17.43859
174 | 3.036873 | 69.10698 | 9.673757 | 174 | 3.036873 | 79.51169 | 10.90854 | 174 | 3.036873 | 116.4119 | 14.95724
175 | 3.054326 | 68.95217 | 8.065971 | 175 | 3.054326 | 79.33712 | 9.095534 | 175 | 3.054326 | 116.1725 | 12.47133
176 | 3.071779 | 68.82544 | 6.455728 | 176 | 3.071779 | 79.19421 | 7.279755 | 176 | 3.071779 | 115.9766 | 9.981628
177 | 3.089233 | 68.72683 | 4.843518 | 177 | 3.089233 | 79.08302 | 5.461758 | 177 | 3.089233 | 115.8241 | 7.488883
178 | 3.106686 | 68.65638 | 3.229833 | 178 | 3.106686 | 79.00357 | 3.642098 | 178 | 3.106686 | 115.7152 | 4.993858
179 | 3.124139 | 68.6141 | 1.615164 | 179 | 3.124139 | 78.95589 | 1.821328 | 179 | 3.124139 | 115.6498 | 2.497311
180 | 3.141593 | 68.6 | 2.470832e-06 | 180 | 3.141593 | 78.94 | 2.786217e-06 | 180 | 3.141593 | 115.628 | 3.820318e-06

## Mohr Circles
s' (kPa)
t (kPa)