## Shear_DS_Sample_1
Gross weight (g) | 320.83
Tare weight (g) | 171.01 | Settlements (mm) | 0.854
Die height (mm) | 28.6 | Initial unit weight | 17.9887
Die diameter (mm) | 60.3 | Final unit weight | 18.5424
σv (kPa) | 100
Stage Number | Load Cell (N) | Variation of volume (cc) | τ (kg/cm2) | τ (kPa) | Axial displacements (mm)
1 | 0 | 0 | 0 | 0 | 0
1 | 1.4 | 0.021 | 0.014276 | 0.49023 | 0.007
1 | 19.7 | 0.04 | 0.20088 | 6.8983 | 0.061
1 | 37.6 | 0.075 | 0.38341 | 13.1663 | 0.165
1 | 50.6 | 0.107 | 0.51597 | 17.7185 | 0.275
1 | 61.4 | 0.136 | 0.6261 | 21.5003 | 0.379
1 | 70.5 | 0.161 | 0.7189 | 24.6868 | 0.481
1 | 78.7 | 0.187 | 0.80251 | 27.5582 | 0.577
1 | 85.4 | 0.211 | 0.87083 | 29.9043 | 0.68
1 | 90.9 | 0.237 | 0.92692 | 31.8302 | 0.776
1 | 97.5 | 0.25 | 0.99422 | 34.1413 | 0.881
1 | 102.8 | 0.267 | 1.0483 | 35.9972 | 0.979
1 | 107.2 | 0.29 | 1.0931 | 37.5379 | 1.079
1 | 111.8 | 0.294 | 1.14 | 39.1487 | 1.183
1 | 115.6 | 0.312 | 1.1788 | 40.4793 | 1.279
1 | 119.4 | 0.314 | 1.2175 | 41.81 | 1.381
1 | 123.8 | 0.34 | 1.2624 | 43.3507 | 1.488
1 | 126.9 | 0.342 | 1.294 | 44.4362 | 1.586
1 | 129.3 | 0.362 | 1.3185 | 45.2766 | 1.687
1 | 132.2 | 0.365 | 1.3481 | 46.2921 | 1.783
1 | 136.9 | 0.377 | 1.396 | 47.9379 | 1.888
1 | 139.8 | 0.389 | 1.4256 | 48.9534 | 1.992
1 | 143.5 | 0.39 | 1.4633 | 50.249 | 2.091
1 | 146.6 | 0.406 | 1.4949 | 51.3345 | 2.194
1 | 148.7 | 0.413 | 1.5163 | 52.0699 | 2.293
1 | 152.5 | 0.413 | 1.5551 | 53.4005 | 2.399
1 | 155.1 | 0.425 | 1.5816 | 54.3109 | 2.502
1 | 157.2 | 0.437 | 1.603 | 55.0463 | 2.602
1 | 160 | 0.437 | 1.6315 | 56.0268 | 2.703
1 | 161.5 | 0.444 | 1.6468 | 56.552 | 2.803
1 | 163.5 | 0.452 | 1.6672 | 57.2523 | 2.906
1 | 165.9 | 0.452 | 1.6917 | 58.0927 | 3.003
1 | 167.4 | 0.46 | 1.707 | 58.618 | 3.106
1 | 168.4 | 0.466 | 1.7172 | 58.9682 | 3.206
1 | 170.8 | 0.466 | 1.7417 | 59.8086 | 3.313
1 | 172.1 | 0.475 | 1.7549 | 60.2638 | 3.416
1 | 173.6 | 0.481 | 1.7702 | 60.789 | 3.518
1 | 175.1 | 0.481 | 1.7855 | 61.3143 | 3.618
1 | 176.3 | 0.49 | 1.7977 | 61.7345 | 3.717
1 | 176.9 | 0.494 | 1.8039 | 61.9446 | 3.819
1 | 177.6 | 0.494 | 1.811 | 62.1897 | 3.919
1 | 177.9 | 0.505 | 1.8141 | 62.2947 | 4.017
1 | 180.7 | 0.505 | 1.8426 | 63.2752 | 4.118
1 | 181.7 | 0.512 | 1.8528 | 63.6254 | 4.226
1 | 182.3 | 0.521 | 1.8589 | 63.8355 | 4.33
1 | 183.2 | 0.524 | 1.8681 | 64.1506 | 4.434
1 | 183.7 | 0.527 | 1.8732 | 64.3257 | 4.528
1 | 183.9 | 0.533 | 1.8752 | 64.3958 | 4.635
1 | 184 | 0.539 | 1.8763 | 64.4308 | 4.735
1 | 185.6 | 0.539 | 1.8926 | 64.991 | 4.837
1 | 186.5 | 0.543 | 1.9018 | 65.3062 | 4.94
1 | 186 | 0.553 | 1.8967 | 65.1311 | 5.038
1 | 187.7 | 0.554 | 1.914 | 65.7264 | 5.143
1 | 188.5 | 0.554 | 1.9222 | 66.0065 | 5.248
1 | 188.9 | 0.564 | 1.9262 | 66.1466 | 5.352
1 | 190.1 | 0.565 | 1.9385 | 66.5668 | 5.459
1 | 190.2 | 0.575 | 1.9395 | 66.6018 | 5.561
1 | 190.7 | 0.579 | 1.9446 | 66.7769 | 5.664
1 | 191.7 | 0.581 | 1.9548 | 67.1271 | 5.765
1 | 193.1 | 0.581 | 1.9691 | 67.6173 | 5.872
1 | 193.8 | 0.595 | 1.9762 | 67.8624 | 5.969
1 | 194.9 | 0.595 | 1.9874 | 68.2476 | 6.068
1 | 195.5 | 0.606 | 1.9935 | 68.4577 | 6.174
1 | 196.5 | 0.61 | 2.0037 | 68.8079 | 6.271
1 | 197.2 | 0.611 | 2.0109 | 69.053 | 6.374
1 | 197.5 | 0.622 | 2.0139 | 69.158 | 6.476
1 | 198.1 | 0.628 | 2.02 | 69.3681 | 6.581
1 | 198.5 | 0.628 | 2.0241 | 69.5082 | 6.68
1 | 199.1 | 0.637 | 2.0302 | 69.7183 | 6.782
1 | 199.3 | 0.639 | 2.0323 | 69.7883 | 6.886
1 | 198.5 | 0.645 | 2.0241 | 69.5082 | 6.98
1 | 198.3 | 0.648 | 2.0221 | 69.4382 | 7.08
1 | 197.1 | 0.648 | 2.0098 | 69.018 | 7.181
1 | 196.6 | 0.649 | 2.0047 | 68.8429 | 7.286
1 | 195.5 | 0.659 | 1.9935 | 68.4577 | 7.387
1 | 195.2 | 0.659 | 1.9905 | 68.3526 | 7.497
1 | 193.5 | 0.673 | 1.9731 | 67.7574 | 7.596
1 | 194.9 | 0.673 | 1.9874 | 68.2476 | 7.698
1 | 195.3 | 0.673 | 1.9915 | 68.3877 | 7.801
1 | 195.4 | 0.673 | 1.9925 | 68.4227 | 7.898

## Shear_DS_Sample_2
Gross weight (g) | 321.8
Tare weight (g) | 171.01 | Settlements (mm) | 0.995
Die height (mm) | 28.6 | Initial unit weight | 18.1052
Die diameter (mm) | 60.3 | Final unit weight | 18.7578
σv (kPa) | 200
Stage Number | Load Cell (N) | Variation of volume (cc) | τ (kg/cm2) | τ (kPa) | Axial displacements (mm)
1 | 0 | 0 | 0 | 0 | 0
1 | 34 | 0.042 | 0.3467 | 11.9057 | 0.087
1 | 59.8 | 0.077 | 0.60979 | 20.94 | 0.184
1 | 81.8 | 0.108 | 0.83412 | 28.6437 | 0.285
1 | 105.3 | 0.137 | 1.0738 | 36.8726 | 0.386
1 | 125.1 | 0.16 | 1.2757 | 43.8059 | 0.487
1 | 140.2 | 0.177 | 1.4296 | 49.0934 | 0.586
1 | 154.9 | 0.196 | 1.5795 | 54.2409 | 0.691
1 | 169 | 0.212 | 1.7233 | 59.1783 | 0.794
1 | 178.4 | 0.231 | 1.8192 | 62.4698 | 0.9
1 | 188.3 | 0.246 | 1.9201 | 65.9365 | 1.004
1 | 196.8 | 0.263 | 2.0068 | 68.9129 | 1.109
1 | 205.1 | 0.277 | 2.0914 | 71.8193 | 1.207
1 | 210.8 | 0.292 | 2.1495 | 73.8153 | 1.308
1 | 217.6 | 0.31 | 2.2189 | 76.1964 | 1.414
1 | 224.8 | 0.326 | 2.2923 | 78.7176 | 1.515
1 | 231.3 | 0.34 | 2.3586 | 80.9937 | 1.617
1 | 234 | 0.357 | 2.3861 | 81.9391 | 1.717
1 | 241.6 | 0.37 | 2.4636 | 84.6004 | 1.823
1 | 245.2 | 0.384 | 2.5003 | 85.861 | 1.927
1 | 249.2 | 0.4 | 2.5411 | 87.2617 | 2.03
1 | 253.3 | 0.413 | 2.5829 | 88.6974 | 2.134
1 | 259.3 | 0.426 | 2.6441 | 90.7984 | 2.232
1 | 263 | 0.438 | 2.6818 | 92.094 | 2.339
1 | 266.8 | 0.453 | 2.7206 | 93.4246 | 2.445
1 | 270.4 | 0.471 | 2.7573 | 94.6852 | 2.541
1 | 275.7 | 0.475 | 2.8113 | 96.5411 | 2.64
1 | 277.2 | 0.488 | 2.8266 | 97.0664 | 2.734
1 | 281.3 | 0.501 | 2.8684 | 98.502 | 2.838
1 | 283.6 | 0.514 | 2.8919 | 99.3074 | 2.935
1 | 287.4 | 0.529 | 2.9306 | 100.6381 | 3.038
1 | 292.6 | 0.534 | 2.9837 | 102.4589 | 3.139
1 | 294.2 | 0.548 | 3 | 103.0192 | 3.237
1 | 298.7 | 0.559 | 3.0459 | 104.595 | 3.338
1 | 300.9 | 0.569 | 3.0683 | 105.3653 | 3.441
1 | 302.1 | 0.581 | 3.0805 | 105.7855 | 3.535
1 | 304.6 | 0.593 | 3.106 | 106.6609 | 3.633
1 | 309.3 | 0.597 | 3.154 | 108.3067 | 3.73
1 | 311.7 | 0.61 | 3.1784 | 109.1471 | 3.831
1 | 314.9 | 0.616 | 3.2111 | 110.2677 | 3.93
1 | 316.3 | 0.626 | 3.2253 | 110.7579 | 4.044
1 | 318.2 | 0.634 | 3.2447 | 111.4232 | 4.135
1 | 320 | 0.645 | 3.2631 | 112.0535 | 4.24
1 | 322.8 | 0.65 | 3.2916 | 113.034 | 4.338
1 | 324.6 | 0.658 | 3.31 | 113.6643 | 4.438
1 | 326.9 | 0.667 | 3.3334 | 114.4697 | 4.538
1 | 329.1 | 0.674 | 3.3559 | 115.24 | 4.638
1 | 330.2 | 0.681 | 3.3671 | 115.6252 | 4.742
1 | 333.2 | 0.685 | 3.3977 | 116.6757 | 4.844
1 | 334.9 | 0.693 | 3.415 | 117.271 | 4.942
1 | 336.2 | 0.697 | 3.4283 | 117.7262 | 5.047
1 | 337.4 | 0.707 | 3.4405 | 118.1464 | 5.144
1 | 339 | 0.711 | 3.4568 | 118.7067 | 5.242
1 | 340.7 | 0.715 | 3.4742 | 119.302 | 5.344
1 | 341.3 | 0.724 | 3.4803 | 119.5121 | 5.447
1 | 340.7 | 0.728 | 3.4742 | 119.302 | 5.549
1 | 341.5 | 0.739 | 3.4823 | 119.5821 | 5.645
1 | 341.9 | 0.741 | 3.4864 | 119.7222 | 5.752
1 | 342.6 | 0.744 | 3.4935 | 119.9673 | 5.848
1 | 342.1 | 0.751 | 3.4884 | 119.7922 | 5.953
1 | 341.6 | 0.755 | 3.4833 | 119.6171 | 6.053
1 | 340.4 | 0.759 | 3.4711 | 119.1969 | 6.151
1 | 340.7 | 0.767 | 3.4742 | 119.302 | 6.253
1 | 340.2 | 0.768 | 3.4691 | 119.1269 | 6.351
1 | 339.6 | 0.774 | 3.4629 | 118.9168 | 6.461
1 | 339.9 | 0.783 | 3.466 | 119.0218 | 6.553
1 | 341.2 | 0.785 | 3.4793 | 119.4771 | 6.652
1 | 342.1 | 0.788 | 3.4884 | 119.7922 | 6.758
1 | 342.9 | 0.797 | 3.4966 | 120.0723 | 6.853
1 | 342.9 | 0.8 | 3.4966 | 120.0723 | 6.956
1 | 345.6 | 0.803 | 3.5241 | 121.0178 | 7.058
1 | 346.9 | 0.811 | 3.5374 | 121.473 | 7.158
1 | 348.5 | 0.813 | 3.5537 | 122.0333 | 7.257
1 | 349.8 | 0.818 | 3.5669 | 122.4885 | 7.361
1 | 350.3 | 0.824 | 3.572 | 122.6636 | 7.462
1 | 351.6 | 0.833 | 3.5853 | 123.1188 | 7.561
1 | 352.8 | 0.835 | 3.5975 | 123.539 | 7.667
1 | 353.8 | 0.838 | 3.6077 | 123.8892 | 7.768
1 | 354.5 | 0.846 | 3.6149 | 124.1343 | 7.864
1 | 356.3 | 0.848 | 3.6332 | 124.7646 | 7.963

## Shear_DS_Sample_3
Gross weight (g) | 320.48
Tare weight (g) | 171.01 | Settlements (mm) | 1.351
Die height (mm) | 28.6 | Initial unit weight | 17.9467
Die diameter (mm) | 60.3 | Final unit weight | 18.8365
σv (kPa) | 400
Stage Number | Load Cell (N) | Variation of volume (cc) | τ (kg/cm2) | τ (kPa) | Axial displacements (mm)
1 | 0 | 0 | 0 | 0 | 0
1 | 24.4 | 0.033 | 0.24881 | 8.5441 | 0.02
1 | 74 | 0.045 | 0.75459 | 25.9124 | 0.076
1 | 128.6 | 0.066 | 1.3113 | 45.0315 | 0.165
1 | 175.4 | 0.084 | 1.7886 | 61.4193 | 0.242
1 | 217.2 | 0.108 | 2.2148 | 76.0563 | 0.328
1 | 251.9 | 0.128 | 2.5686 | 88.2071 | 0.409
1 | 280 | 0.161 | 2.8552 | 98.0468 | 0.504
1 | 308.6 | 0.189 | 3.1468 | 108.0616 | 0.601
1 | 336.5 | 0.21 | 3.4313 | 117.8313 | 0.687
1 | 356 | 0.229 | 3.6302 | 124.6595 | 0.785
1 | 373.8 | 0.248 | 3.8117 | 130.8925 | 0.886
1 | 394.1 | 0.27 | 4.0187 | 138.0009 | 0.985
1 | 409.6 | 0.286 | 4.1767 | 143.4285 | 1.076
1 | 422.5 | 0.308 | 4.3083 | 147.9457 | 1.173
1 | 432.6 | 0.328 | 4.4113 | 151.4823 | 1.268
1 | 443.8 | 0.347 | 4.5255 | 155.4042 | 1.365
1 | 450.9 | 0.371 | 4.5979 | 157.8904 | 1.462
1 | 465.6 | 0.381 | 4.7478 | 163.0379 | 1.56
1 | 475.3 | 0.399 | 4.8467 | 166.4345 | 1.655
1 | 482.5 | 0.416 | 4.9201 | 168.9557 | 1.756
1 | 496.2 | 0.429 | 5.0598 | 173.753 | 1.854
1 | 502.2 | 0.461 | 5.121 | 175.854 | 1.955
1 | 513.4 | 0.475 | 5.2352 | 179.7759 | 2.054
1 | 517 | 0.489 | 5.2719 | 181.0365 | 2.147
1 | 528.9 | 0.497 | 5.3932 | 185.2034 | 2.246
1 | 531.1 | 0.525 | 5.4157 | 185.9738 | 2.341
1 | 542.5 | 0.534 | 5.5319 | 189.9657 | 2.441
1 | 548.7 | 0.55 | 5.5951 | 192.1368 | 2.541
1 | 554.4 | 0.569 | 5.6533 | 194.1327 | 2.639
1 | 561.6 | 0.578 | 5.7267 | 196.6539 | 2.738
1 | 566.9 | 0.591 | 5.7807 | 198.5098 | 2.841
1 | 573.4 | 0.607 | 5.847 | 200.7859 | 2.941
1 | 578.2 | 0.628 | 5.896 | 202.4667 | 3.031
1 | 583.4 | 0.634 | 5.949 | 204.2876 | 3.134
1 | 587.7 | 0.661 | 5.9928 | 205.7933 | 3.237
1 | 597.3 | 0.663 | 6.0907 | 209.1549 | 3.329
1 | 604.8 | 0.675 | 6.1672 | 211.7811 | 3.428
1 | 608.4 | 0.69 | 6.2039 | 213.0417 | 3.522
1 | 614.3 | 0.696 | 6.2641 | 215.1077 | 3.621
1 | 619.2 | 0.711 | 6.314 | 216.8235 | 3.725
1 | 626 | 0.717 | 6.3834 | 219.2047 | 3.822
1 | 629.3 | 0.733 | 6.417 | 220.3602 | 3.926
1 | 634 | 0.738 | 6.465 | 222.006 | 4.021
1 | 635.4 | 0.755 | 6.4792 | 222.4963 | 4.127
1 | 641.4 | 0.756 | 6.5404 | 224.5973 | 4.224
1 | 641.1 | 0.782 | 6.5374 | 224.4922 | 4.322
1 | 647.8 | 0.784 | 6.6057 | 226.8383 | 4.425
1 | 649.7 | 0.801 | 6.6251 | 227.5036 | 4.527
1 | 654.7 | 0.801 | 6.676 | 229.2545 | 4.626
1 | 654.3 | 0.815 | 6.672 | 229.1144 | 4.726
1 | 659 | 0.818 | 6.7199 | 230.7602 | 4.822
1 | 660 | 0.836 | 6.7301 | 231.1104 | 4.927
1 | 665.7 | 0.837 | 6.7882 | 233.1063 | 5.018
1 | 665.4 | 0.85 | 6.7852 | 233.0013 | 5.127
1 | 671.2 | 0.851 | 6.8443 | 235.0322 | 5.224
1 | 672.1 | 0.867 | 6.8535 | 235.3474 | 5.326
1 | 676.4 | 0.868 | 6.8973 | 236.8531 | 5.431
1 | 675.1 | 0.879 | 6.8841 | 236.3979 | 5.522
1 | 681.1 | 0.879 | 6.9452 | 238.4989 | 5.622
1 | 679.1 | 0.895 | 6.9249 | 237.7986 | 5.725
1 | 685.3 | 0.898 | 6.9881 | 239.9696 | 5.824
1 | 688.7 | 0.901 | 7.0227 | 241.1602 | 5.927
1 | 687.8 | 0.918 | 7.0136 | 240.845 | 6.032
1 | 692.6 | 0.918 | 7.0625 | 242.5258 | 6.139
1 | 695.6 | 0.923 | 7.0931 | 243.5763 | 6.245
1 | 696.8 | 0.938 | 7.1053 | 243.9965 | 6.351
1 | 701.1 | 0.938 | 7.1492 | 245.5022 | 6.461
1 | 701.3 | 0.955 | 7.1512 | 245.5723 | 6.574
1 | 705.3 | 0.956 | 7.192 | 246.9729 | 6.717
1 | 708.1 | 0.957 | 7.2206 | 247.9534 | 6.905
1 | 708.2 | 0.968 | 7.2216 | 247.9884 | 6.975
1 | 711.9 | 0.969 | 7.2593 | 249.284 | 7.04
1 | 711.6 | 0.982 | 7.2563 | 249.179 | 7.136
1 | 714.6 | 0.983 | 7.2868 | 250.2295 | 7.218
1 | 714.3 | 0.999 | 7.2838 | 250.1244 | 7.309
1 | 716.1 | 1 | 7.3021 | 250.7547 | 7.405
1 | 715.8 | 1.009 | 7.2991 | 250.6497 | 7.506
1 | 718.6 | 1.01 | 7.3276 | 251.6302 | 7.613

## GRAPHS
σv (kPa) | τ (kPa) | Peack friction angle (°) | Cohesion (kPa) | Linear interpolation
100 | 69.7883 | 32.2663 | 0 | x | y
200 | 124.7646 |  |  | 0 | 0
400 | 251.6302 |  |  | 400 | 252.5406