## Shear_TxCIU_Sample_1
Initial Height (mm) |  |  |  | 74.4 |  | Area | mm^2 | m^2
Initial Diameter (mm) |  |  |  | 29.2 |  |  | 669.6619 | 0.0006696619
Ram Diameter |  |  |  | 0 |  | Volume | mm^3 | m^3
Specific Gravity (kN/mｳ): | [6 empty] | 49822.84 | 4.982284e-05
Start of Repeated Data |  |  |  | 41
Stage Number | Load Cell (N) | Pore Pressure (Du) (kPa) | Volume (cc) | Time since start of test | Time since start of stage | Radial Pressure (kPa) | Radial Volume | Back Pressure (kPa) | Back Volume (mm3) | Load Cell (KN) | Pore Pressure (kPa) | Axial Displacement (mm) | Axial Force | Axial Strain | Diamenter | Av Diameter Change | Radial Strain | Axial Stress | Eff. Axial Stress | Eff. Radial Stress | Deviator Stress | Total Stress Ratio | Eff. Stress Ratio | Current Area | Shear Srain | Cambridge p | Eff. Cambridge p' | Max Shear Stress t | Volume Channge | B Value | Mean Stress s | P-back | Vol strain
1 | 0 | 0 | 0 |  | 0 | 450 | 0 | 400 | 0 | 0 | 400 | 0 | 0.3013479 | 0 | 29.2 | 0 | 0 | 450 | 50 | 50 | 0 | 1 | 1 | 669.6619 | 0 | 450 | 50 | 0 | 0 |  |  | 50 | 0
1 | 45.665 | 9.301 | 0 |  | 300 | 450 | 0 | 400 | 0 | 0.045665 | 409.301 | 0.3181 | 0.3483068 | 0.4275538 | 29.26262 | 0.01565593 | 0.05361621 | 517.8996 | 108.5986 | 40.699 | 67.89957 | 1.150888 | 2.668335 | 672.5373 | 0.32078 | 472.6332 | 63.33219 | 33.94979 | 0 |  |  | 72.63319 | 0
1 | 61.729 | 8.1384 | 0 |  | 600 | 450 | 0 | 400 | 0 | 0.061729 | 408.1384 | 0.6814 | 0.3658623 | 0.9158602 | 29.33464 | 0.04931622 | 0.1688912 | 541.3351 | 133.1967 | 41.8616 | 91.33512 | 1.202967 | 3.181835 | 675.8517 | 0.7231676 | 480.445 | 72.30664 | 45.66756 | 0 |  |  | 80.44504 | 0
1 | 74.685 | 6.0069 | 0 |  | 900 | 450 | 0 | 400 | 0 | 0.074685 | 406.0069 | 1.0622 | 0.3803975 | 1.427688 | 29.4107 | 0.08633561 | 0.2956699 | 559.9342 | 153.9273 | 43.9931 | 109.9342 | 1.244298 | 3.498896 | 679.361 | 1.148905 | 486.6447 | 80.63783 | 54.96709 | 0 |  |  | 86.64473 | 0
1 | 86.116 | 2.519 | 0 |  | 1200 | 450 | 0 | 400 | 0 | 0.086116 | 402.519 | 1.436 | 0.3933947 | 1.930108 | 29.48594 | 0.1241607 | 0.425208 | 576.1142 | 173.5952 | 47.481 | 126.1142 | 1.280254 | 3.656098 | 682.8415 | 1.57021 | 492.0381 | 89.51906 | 63.0571 | 0 |  |  | 92.03806 | 0
1 | 97.547 | -1.356 | 0 |  | 1500 | 450 | 0 | 400 | 0 | 0.097547 | 398.644 | 1.7993 | 0.4063633 | 2.418414 | 29.55962 | 0.1613916 | 0.5527109 | 592.1432 | 193.4992 | 51.356 | 142.1432 | 1.315874 | 3.767802 | 686.2585 | 1.98075 | 497.3811 | 98.73708 | 71.07162 | 0 |  |  | 97.38108 | 0
1 | 107.45 | -5.619 | 0 |  | 1800 | 450 | 0 | 400 | 0 | 0.10745 | 394.381 | 2.1609 | 0.4178121 | 2.904435 | 29.63351 | 0.1982847 | 0.6790572 | 605.7938 | 211.4128 | 55.619 | 155.7938 | 1.346208 | 3.80109 | 689.6936 | 2.388995 | 501.9313 | 107.5503 | 77.89691 | 0 |  |  | 101.9313 | 0
1 | 120.41 | -9.882 | 0 |  | 2100 | 450 | 0 | 400 | 0 | 0.12041 | 390.118 | 2.5243 | 0.4323413 | 3.392876 | 29.70833 | 0.2354617 | 0.8063755 | 623.7065 | 233.5885 | 59.882 | 173.7065 | 1.386014 | 3.900814 | 693.1807 | 2.799501 | 507.9022 | 117.7842 | 86.85326 | 0 |  |  | 107.9022 | 0
1 | 128.03 | -14.53 | 0 |  | 2400 | 450 | 0 | 400 | 0 | 0.12803 | 385.47 | 2.8893 | 0.4415534 | 3.883468 | 29.78405 | 0.2730965 | 0.935262 | 633.7614 | 248.2914 | 64.53 | 183.7614 | 1.408359 | 3.847689 | 696.7187 | 3.212487 | 511.2538 | 125.7838 | 91.88069 | 0 |  |  | 111.2538 | 0
1 | 138.7 | -19.57 | 0 |  | 2700 | 450 | 0 | 400 | 0 | 0.1387 | 380.43 | 3.251 | 0.4538173 | 4.369624 | 29.85966 | 0.3109294 | 1.064827 | 648.0691 | 267.6391 | 69.57 | 198.0691 | 1.440154 | 3.847048 | 700.2606 | 3.622967 | 516.023 | 135.593 | 99.03455 | 0 |  |  | 116.023 | 0
1 | 149.37 | -24.6 | 0 |  | 3000 | 450 | 0 | 400 | 0 | 0.14937 | 375.4 | 3.6178 | 0.4661203 | 4.862634 | 29.93693 | 0.349149 | 1.195716 | 662.2066 | 286.8066 | 74.6 | 212.2066 | 1.47157 | 3.844593 | 703.8895 | 4.0389 | 520.7355 | 145.3355 | 106.1033 | 0 |  |  | 120.7355 | 0
1 | 159.27 | -29.25 | 0 |  | 3300 | 450 | 0 | 400 | 0 | 0.15927 | 370.75 | 3.9776 | 0.4776386 | 5.346237 | 30.01331 | 0.3875607 | 1.327263 | 675.1211 | 304.3711 | 79.25 | 225.1211 | 1.500269 | 3.840645 | 707.4858 | 4.449 | 525.0404 | 154.2904 | 112.5606 | 0 |  |  | 125.0404 | 0
1 | 168.42 | -34.1 | 0 |  | 3600 | 450 | 0 | 400 | 0 | 0.16842 | 365.9 | 4.3393 | 0.4884322 | 5.832392 | 30.09069 | 0.4259992 | 1.458901 | 686.8316 | 320.9316 | 84.1 | 236.8316 | 1.526292 | 3.816071 | 711.1383 | 4.860862 | 528.9439 | 163.0439 | 118.4158 | 0 |  |  | 128.9439 | 0
1 | 176.8 | -38.75 | 0 |  | 3900 | 450 | 0 | 400 | 0 | 0.1768 | 361.25 | 4.6956 | 0.498448 | 6.31129 | 30.16749 | 0.4645447 | 1.590906 | 697.3512 | 336.1012 | 88.75 | 247.3512 | 1.549669 | 3.787055 | 714.7733 | 5.268131 | 532.4504 | 171.2004 | 123.6756 | 0 |  |  | 132.4504 | 0
1 | 185.52 | -43.01 | 0 |  | 4200 | 450 | 0 | 400 | 0 | 0.18552 | 356.99 | 5.0486 | 0.5088052 | 6.785753 | 30.24417 | 0.5029163 | 1.722316 | 708.2364 | 351.2464 | 93.01 | 258.2364 | 1.573859 | 3.776437 | 718.4115 | 5.672046 | 536.0788 | 179.0888 | 129.1182 | 0 |  |  | 136.0788 | 0
1 | 195.09 | -47.47 | 0 |  | 4500 | 450 | 0 | 400 | 0 | 0.19509 | 352.53 | 5.3945 | 0.5199957 | 7.250672 | 30.31988 | 0.5410128 | 1.852784 | 720.203 | 367.673 | 97.47 | 270.203 | 1.600451 | 3.772166 | 722.0127 | 6.068971 | 540.0677 | 187.5377 | 135.1015 | 0 |  |  | 140.0677 | 0
1 | 202.37 | -51.93 | 0 |  | 4800 | 450 | 0 | 400 | 0 | 0.20237 | 348.07 | 5.7683 | 0.5290453 | 7.753091 | 30.40234 | 0.5805535 | 1.988197 | 728.7676 | 380.6976 | 101.93 | 278.7676 | 1.619484 | 3.734893 | 725.9451 | 6.494192 | 542.9225 | 194.8525 | 139.3838 | 0 |  |  | 142.9225 | 0
1 | 210.8 | -56 | 0 |  | 5100 | 450 | 0 | 400 | 0 | 0.2108 | 344 | 6.1403 | 0.5392556 | 8.253091 | 30.48507 | 0.6218501 | 2.129624 | 738.8062 | 394.8062 | 106 | 288.8062 | 1.641791 | 3.724586 | 729.9013 | 6.92181 | 546.2687 | 202.2687 | 144.4031 | 0 |  |  | 146.2687 | 0
1 | 217.54 | -59.29 | 0 |  | 5400 | 450 | 0 | 400 | 0 | 0.21754 | 340.71 | 6.5054 | 0.5477618 | 8.743817 | 30.56692 | 0.6629967 | 2.270537 | 746.4462 | 405.7362 | 109.29 | 296.4462 | 1.658769 | 3.712473 | 733.8263 | 7.342903 | 548.8154 | 208.1054 | 148.2231 | 0 |  |  | 148.8154 | 0
1 | 224.05 | -62.97 | 0 |  | 5700 | 450 | 0 | 400 | 0 | 0.22405 | 337.03 | 6.8618 | 0.5560144 | 9.222849 | 30.64747 | 0.703597 | 2.409579 | 753.7148 | 416.6848 | 112.97 | 303.7148 | 1.674922 | 3.688455 | 737.6987 | 7.754952 | 551.2383 | 214.2083 | 151.8574 | 0 |  |  | 151.2383 | 0
1 | 228.49 | -66.27 | 0 |  | 6000 | 450 | 0 | 400 | 0 | 0.22849 | 333.73 | 7.2252 | 0.5622503 | 9.71129 | 30.73025 | 0.7444297 | 2.549417 | 758.0669 | 424.3369 | 116.27 | 308.0669 | 1.684593 | 3.649582 | 741.6895 | 8.173805 | 552.689 | 218.959 | 154.0335 | 0 |  |  | 152.689 | 0
1 | 233.2 | -69.17 | 0 |  | 6300 | 450 | 0 | 400 | 0 | 0.2332 | 330.83 | 7.5885 | 0.5687752 | 10.1996 | 30.81369 | 0.7859856 | 2.691732 | 762.7168 | 431.8868 | 119.17 | 312.7168 | 1.694926 | 3.624124 | 745.7226 | 8.594219 | 554.2389 | 223.4089 | 156.3584 | 0 |  |  | 154.2389 | 0
1 | 237.77 | -72.27 | 0 |  | 6600 | 450 | 0 | 400 | 0 | 0.23777 | 327.73 | 7.9484 | 0.5751626 | 10.68333 | 30.89702 | 0.8276776 | 2.834512 | 767.1276 | 439.3976 | 122.27 | 317.1276 | 1.704728 | 3.593666 | 749.7614 | 9.011897 | 555.7092 | 227.9792 | 158.5638 | 0 |  |  | 155.7092 | 0
1 | 243.1 | -74.98 | 0 |  | 6900 | 450 | 0 | 400 | 0 | 0.2431 | 325.02 | 8.31 | 0.5823386 | 11.16935 | 30.98143 | 0.8696123 | 2.978124 | 772.4721 | 447.4521 | 124.98 | 322.4721 | 1.716605 | 3.58019 | 753.8636 | 9.431653 | 557.4907 | 232.4707 | 161.2361 | 0 |  |  | 157.4907 | 0
1 | 247.68 | -77.31 | 0 |  | 7200 | 450 | 0 | 400 | 0 | 0.24768 | 322.69 | 8.6699 | 0.5887761 | 11.65309 | 31.06613 | 0.91189 | 3.122911 | 776.7584 | 454.0684 | 127.31 | 326.7584 | 1.72613 | 3.566635 | 757.9913 | 9.850668 | 558.9195 | 236.2295 | 163.3792 | 0 |  |  | 158.9195 | 0
1 | 252.25 | -79.44 | 0 |  | 7500 | 450 | 0 | 400 | 0 | 0.25225 | 320.56 | 9.0402 | 0.5952786 | 12.15081 | 31.15401 | 0.9550354 | 3.270669 | 780.9127 | 460.3527 | 129.44 | 330.9127 | 1.735361 | 3.556495 | 762.2858 | 10.28098 | 560.3042 | 239.7442 | 165.4563 | 0 |  |  | 160.3042 | 0
1 | 256.06 | -81.57 | 0 |  | 7800 | 450 | 0 | 400 | 0 | 0.25606 | 318.43 | 9.4105 | 0.6010431 | 12.64852 | 31.24264 | 0.9991626 | 3.42179 | 784.0077 | 465.5777 | 131.57 | 334.0077 | 1.742239 | 3.538631 | 766.6291 | 10.71354 | 561.3359 | 242.9059 | 167.0038 | 0 |  |  | 161.3359 | 0
1 | 257.58 | -83.7 | 0 |  | 8100 | 450 | 0 | 400 | 0 | 0.25758 | 316.3 | 9.7616 | 0.604437 | 13.12043 | 31.32738 | 1.042504 | 3.570219 | 784.1752 | 467.8752 | 133.7 | 334.1752 | 1.742612 | 3.499441 | 770.7933 | 11.1271 | 561.3917 | 245.0917 | 167.0876 | 0 |  |  | 161.3917 | 0
1 | 258.82 | -85.45 | 0 |  | 8400 | 450 | 0 | 400 | 0 | 0.25882 | 314.55 | 10.112 | 0.6075675 | 13.5914 | 31.41263 | 1.085003 | 3.715762 | 783.9637 | 469.4137 | 135.45 | 333.9637 | 1.742141 | 3.465586 | 774.9945 | 11.53811 | 561.3212 | 246.7712 | 166.9818 | 0 |  |  | 161.3212 | 0
1 | 262.92 | -87 | 0 |  | 8700 | 450 | 0 | 400 | 0 | 0.26292 | 313 | 10.469 | 0.613615 | 14.07124 | 31.50022 | 1.128213 | 3.863744 | 787.3701 | 474.3701 | 137 | 337.3701 | 1.749711 | 3.462556 | 779.3222 | 11.95665 | 562.4567 | 249.4567 | 168.6851 | 0 |  |  | 162.4567 | 0
1 | 266.73 | -88.36 | 0 |  | 9000 | 450 | 0 | 400 | 0 | 0.26673 | 311.64 | 10.855 | 0.6195552 | 14.59005 | 31.59575 | 1.173991 | 4.020519 | 790.1925 | 478.5525 | 138.36 | 340.1925 | 1.755983 | 3.458749 | 784.0561 | 12.40705 | 563.3975 | 251.7575 | 170.0962 | 0 |  |  | 163.3975 | 0
1 | 269.78 | -89.32 | 0 |  | 9300 | 450 | 0 | 400 | 0 | 0.26978 | 310.68 | 11.229 | 0.6246941 | 15.09274 | 31.68914 | 1.221222 | 4.182266 | 792.0574 | 481.3774 | 139.32 | 342.0574 | 1.760128 | 3.455192 | 788.6981 | 12.85001 | 564.0191 | 253.3391 | 171.0287 | 0 |  |  | 164.0191 | 0
1 | 266.73 | -90.29 | 0 |  | 9600 | 450 | 0 | 400 | 0 | 0.26673 | 309.71 | 11.583 | 0.6236442 | 15.56855 | 31.7783 | 1.266861 | 4.338565 | 786.2951 | 476.5851 | 140.29 | 336.2951 | 1.747322 | 3.397142 | 793.1427 | 13.27141 | 562.0984 | 252.3884 | 168.1475 | 0 |  |  | 162.0984 | 0
1 | 265.97 | -90.87 | 0 |  | 9900 | 450 | 0 | 400 | 0 | 0.26597 | 309.13 | 11.934 | 0.6248897 | 16.04032 | 31.86746 | 1.311442 | 4.491238 | 783.4631 | 474.3331 | 140.87 | 333.4631 | 1.741029 | 3.367169 | 797.5994 | 13.68771 | 561.1544 | 252.0244 | 166.7316 | 0 |  |  | 161.1544 | 0
1 | 265.2 | -91.26 | 0 |  | 10200 | 450 | 0 | 400 | 0 | 0.2652 | 308.74 | 12.299 | 0.6262293 | 16.53091 | 31.96098 | 1.357109 | 4.647634 | 780.5549 | 471.8149 | 141.26 | 330.5549 | 1.734566 | 3.340046 | 802.2873 | 14.11903 | 560.185 | 251.445 | 165.2774 | 0 |  |  | 160.185 | 0
1 | 262.92 | -91.26 | 0 |  | 10500 | 450 | 0 | 400 | 0 | 0.26292 | 308.74 | 12.654 | 0.626025 | 17.00806 | 32.05272 | 1.403424 | 4.806247 | 775.8397 | 467.0997 | 141.26 | 325.8397 | 1.724088 | 3.306666 | 806.9 | 14.54287 | 558.6132 | 249.8732 | 162.9198 | 0 |  |  | 158.6132 | 0
1 | 262.92 | -91.07 | 0 |  | 10800 | 450 | 0 | 400 | 0 | 0.26292 | 308.93 | 13.012 | 0.6281425 | 17.48925 | 32.14605 | 1.449692 | 4.964699 | 773.9505 | 465.0205 | 141.07 | 323.9505 | 1.71989 | 3.296381 | 811.6056 | 14.9693 | 557.9835 | 249.0535 | 161.9752 | 0 |  |  | 157.9835 | 0
1 | 262.92 | -90.87 | 0 |  | 11100 | 450 | 0 | 400 | 0 | 0.26292 | 309.13 | 13.383 | 0.6303632 | 17.9879 | 32.24363 | 1.497419 | 5.128146 | 771.9926 | 462.8626 | 140.87 | 321.9926 | 1.715539 | 3.285743 | 816.5404 | 15.4107 | 557.3309 | 248.2009 | 160.9963 | 0 |  |  | 157.3309 | 0
1 | 262.15 | -90.87 | 0 |  | 11400 | 450 | 0 | 400 | 0 | 0.26215 | 309.13 | 13.751 | 0.6318227 | 18.48253 | 32.3413 | 1.546232 | 5.295316 | 769.1134 | 459.9834 | 140.87 | 319.1134 | 1.709141 | 3.265304 | 821.4949 | 15.8519 | 556.3711 | 247.2411 | 159.5567 | 0 |  |  | 156.3711 | 0
1 | 261.39 | -90.68 | 0 |  | 11700 | 450 | 0 | 400 | 0 | 0.26139 | 309.32 | 14.125 | 0.6333565 | 18.98522 | 32.44148 | 1.595696 | 5.464714 | 766.2261 | 456.9061 | 140.68 | 316.2261 | 1.702725 | 3.24784 | 826.5922 | 16.29995 | 555.4087 | 246.0887 | 158.113 | 0 |  |  | 155.4087 | 0
1 | 259.11 | -90.68 | 0 |  | 12000 | 450 | 0 | 400 | 0 | 0.25911 | 309.32 | 14.493 | 0.6333614 | 19.47984 | 32.54097 | 1.645614 | 5.635665 | 761.5539 | 452.2339 | 140.68 | 311.5539 | 1.692342 | 3.214628 | 831.6698 | 16.74367 | 553.8513 | 244.5313 | 155.777 | 0 |  |  | 153.8513 | 0
1 | 253.77 | -89.91 | 0 |  | 12300 | 450 | 0 | 400 | 0 | 0.25377 | 310.09 | 14.857 | 0.6303093 | 19.96909 | 32.64029 | 1.695315 | 5.805873 | 753.2791 | 443.1891 | 139.91 | 303.2791 | 1.673954 | 3.167673 | 836.754 | 17.18331 | 551.093 | 241.003 | 151.6395 | 0 |  |  | 151.093 | 0
1 | 253.77 | -89.13 | 0 |  | 12600 | 450 | 0 | 400 | 0 | 0.25377 | 310.87 | 15.215 | 0.6325869 | 20.45027 | 32.73886 | 1.744786 | 5.975293 | 751.4556 | 440.5856 | 139.13 | 301.4556 | 1.669901 | 3.166719 | 841.8154 | 17.61704 | 550.4852 | 239.6152 | 150.7278 | 0 |  |  | 150.4852 | 0
1 | 254.53 | -88.94 | 0 |  | 12900 | 450 | 0 | 400 | 0 | 0.25453 | 311.06 | 15.59 | 0.6357624 | 20.9543 | 32.84307 | 1.795481 | 6.148908 | 750.4427 | 439.3827 | 138.94 | 300.4427 | 1.66765 | 3.162392 | 847.1832 | 18.06881 | 550.1476 | 239.0876 | 150.2213 | 0 |  |  | 150.1476 | 0

## Shear_TxCIU_Sample_ 2
Initial Height (mm) |  |  |  | 75 |  | Area | mm^2 | m^2
Initial Diameter (mm) |  |  |  | 30.4 |  |  | 725.8336 | 0.0007258336
Ram Diameter |  |  |  | 0 |  | Volume | mm^3 | m^3
Specific Gravity (kN/mｳ): | [6 empty] | 54437.52 | 5.443752e-05
Start of Repeated Data |  |  |  | 41
Stage Number | Load Cell (N) | Pore Pressure (Du) (kPa) | Volume (cc) | Time since start of test | Time since start of stage | Radial Pressure (kPa) | Radial Volume | Back Pressure (kPa) | Back Volume (mm3) | Load Cell (KN) | Pore Pressure (kPa) | Axial Displacement (mm) | Axial Force | Axial Strain | Diamenter | Av Diameter Change | Radial Strain | Axial Stress | Eff. Axial Stress | Eff. Radial Stress | Deviator Stress | Total Stress Ratio | Eff. Stress Ratio | Current Area | Shear Srain | Cambridge p | Eff. Cambridge p' | Max Shear Stress t | Volume Channge | B Value | Mean Stress s | P-back | Vol strain
1 | -0.762 | -2e-05 | 0 |  | 0 | 500 | 0 | 400 | 0 | -0.000762 | 399.99998 | -0.001 | 0.3621499 | -0.001333333 | 30.3998 | 0.0001013323 | 0.00033333 | 498.9502 | 98.95018 | 100.00002 | -1.049841 | 0.9979003 | 0.9895016 | 725.8239 | -0.0006666689 | 499.6501 | 99.65007 | -0.5249207 | 0 |  |  | 99.65005 | 0
1 | 68.588 | 22.157 | 0 |  | 300 | 500 | 0 | 400 | 0 | 0.068588 | 422.157 | 0.3285 | 0.4331014 | 0.438 | 30.4668 | 0.01664821 | 0.05476385 | 594.0816 | 171.9246 | 77.843 | 94.0816 | 1.188163 | 2.208607 | 729.0267 | 0.3285092 | 531.3605 | 109.2035 | 47.0408 | 0 |  |  | 131.3605 | 0
1 | 86.116 | 26.983 | 0 |  | 600 | 500 | 0 | 400 | 0 | 0.086116 | 426.983 | 0.6832 | 0.4523691 | 0.9109333 | 30.53942 | 0.05155265 | 0.1695811 | 617.5635 | 190.5805 | 73.017 | 117.5635 | 1.235127 | 2.610084 | 732.5062 | 0.7203429 | 539.1878 | 112.2048 | 58.78175 | 0 |  |  | 139.1878 | 0
1 | 102.88 | 26.544 | 0 |  | 900 | 500 | 0 | 400 | 0 | 0.10288 | 426.544 | 1.0361 | 0.4708806 | 1.381467 | 30.61218 | 0.08789975 | 0.2891439 | 639.7824 | 213.2384 | 73.456 | 139.7824 | 1.279565 | 2.90294 | 736.0012 | 1.11374 | 546.5941 | 120.0501 | 69.89119 | 0 |  |  | 146.5941 | 0
1 | 118.88 | 23.692 | 0 |  | 1200 | 500 | 0 | 400 | 0 | 0.11888 | 423.692 | 1.3855 | 0.4886272 | 1.847333 | 30.68475 | 0.1242325 | 0.4086594 | 660.7585 | 237.0665 | 76.308 | 160.7585 | 1.321517 | 3.106705 | 739.4945 | 1.503995 | 553.5862 | 129.8942 | 80.37923 | 0 |  |  | 153.5862 | 0
1 | 136.41 | 19.415 | 0 |  | 1500 | 500 | 0 | 400 | 0 | 0.13641 | 419.415 | 1.7541 | 0.508018 | 2.3388 | 30.76186 | 0.1616509 | 0.5317462 | 683.5402 | 264.1252 | 80.585 | 183.5402 | 1.36708 | 3.277598 | 743.2159 | 1.913697 | 561.1801 | 141.7651 | 91.7701 | 0 |  |  | 161.1801 | 0
1 | 154.7 | 14.259 | 0 |  | 1800 | 500 | 0 | 400 | 0 | 0.1547 | 414.259 | 2.1244 | 0.5281962 | 2.832533 | 30.83991 | 0.2004426 | 0.6593507 | 707.0972 | 292.8382 | 85.741 | 207.0972 | 1.414194 | 3.415381 | 746.9924 | 2.327923 | 569.0324 | 154.7734 | 103.5486 | 0 |  |  | 169.0324 | 0
1 | 170.7 | 8.446 | 0 |  | 2100 | 500 | 0 | 400 | 0 | 0.1707 | 408.446 | 2.4825 | 0.5460406 | 3.31 | 30.91596 | 0.2389694 | 0.7860836 | 727.3935 | 318.9475 | 91.554 | 227.3935 | 1.454787 | 3.483709 | 750.6811 | 2.730722 | 575.7978 | 167.3518 | 113.6967 | 0 |  |  | 175.7978 | 0
1 | 188.23 | 2.3034 | 0 |  | 2400 | 500 | 0 | 400 | 0 | 0.18823 | 402.3034 | 2.8546 | 0.5655064 | 3.806133 | 30.99559 | 0.2778884 | 0.9141066 | 749.459 | 347.1556 | 97.6966 | 249.459 | 1.498918 | 3.553405 | 754.5529 | 3.146827 | 583.153 | 180.8496 | 124.7295 | 0 |  |  | 183.153 | 0
1 | 200.43 | -4.387 | 0 |  | 2700 | 500 | 0 | 400 | 0 | 0.20043 | 395.613 | 3.2127 | 0.5795884 | 4.2836 | 31.0728 | 0.3170975 | 1.043084 | 764.3091 | 368.6961 | 104.387 | 264.3091 | 1.528618 | 3.532011 | 758.3168 | 3.551123 | 588.103 | 192.49 | 132.1545 | 0 |  |  | 188.103 | 0
1 | 214.14 | -10.53 | 0 |  | 3000 | 500 | 0 | 400 | 0 | 0.21414 | 389.47 | 3.5934 | 0.5953199 | 4.7912 | 31.15552 | 0.3570809 | 1.174608 | 780.891 | 391.421 | 110.53 | 280.891 | 1.561782 | 3.54131 | 762.3597 | 3.977205 | 593.6303 | 204.1603 | 140.4455 | 0 |  |  | 193.6303 | 0
1 | 226.34 | -16.78 | 0 |  | 3300 | 500 | 0 | 400 | 0 | 0.22634 | 383.22 | 3.9585 | 0.6094789 | 5.278 | 31.23548 | 0.3977501 | 1.308388 | 795.3759 | 412.1559 | 116.78 | 295.3759 | 1.590752 | 3.529337 | 766.2777 | 4.390926 | 598.4586 | 215.2386 | 147.688 | 0 |  |  | 198.4586 | 0
1 | 237.01 | -22.81 | 0 |  | 3600 | 500 | 0 | 400 | 0 | 0.23701 | 377.19 | 4.3236 | 0.6221281 | 5.7648 | 31.31605 | 0.4378825 | 1.440403 | 807.7108 | 430.5208 | 122.81 | 307.7108 | 1.615422 | 3.505584 | 770.2361 | 4.803469 | 602.5703 | 225.3803 | 153.8554 | 0 |  |  | 202.5703 | 0
1 | 247.68 | -28.51 | 0 |  | 3900 | 500 | 0 | 400 | 0 | 0.24768 | 371.49 | 4.6991 | 0.6348551 | 6.265467 | 31.39958 | 0.4789068 | 1.575351 | 819.8553 | 448.3653 | 128.51 | 319.8553 | 1.639711 | 3.488952 | 774.3502 | 5.227212 | 606.6184 | 235.1284 | 159.9276 | 0 |  |  | 206.6184 | 0
1 | 256.06 | -34 | 0 |  | 4200 | 500 | 0 | 400 | 0 | 0.25606 | 366 | 5.0694 | 0.6452853 | 6.7592 | 31.4826 | 0.5205437 | 1.712315 | 828.9355 | 462.9355 | 134 | 328.9355 | 1.657871 | 3.454742 | 778.4506 | 5.647677 | 609.6452 | 243.6452 | 164.4677 | 0 |  |  | 209.6452 | 0
1 | 265.2 | -39.04 | 0 |  | 4500 | 500 | 0 | 400 | 0 | 0.2652 | 360.96 | 5.4502 | 0.6565564 | 7.266933 | 31.56867 | 0.5628172 | 1.851372 | 838.8216 | 477.8616 | 139.04 | 338.8216 | 1.677643 | 3.436864 | 782.7128 | 6.07887 | 612.9405 | 251.9805 | 169.4108 | 0 |  |  | 212.9405 | 0
1 | 271.3 | -43.54 | 0 |  | 4800 | 500 | 0 | 400 | 0 | 0.2713 | 356.46 | 5.8222 | 0.6647609 | 7.762933 | 31.65343 | 0.6055259 | 1.991862 | 844.7611 | 488.3011 | 143.54 | 344.7611 | 1.689522 | 3.401847 | 786.9218 | 6.503197 | 614.9204 | 258.4604 | 172.3805 | 0 |  |  | 214.9204 | 0
1 | 276.63 | -47.71 | 0 |  | 5100 | 500 | 0 | 400 | 0 | 0.27663 | 352.29 | 6.1855 | 0.6721681 | 8.247333 | 31.73688 | 0.6475788 | 2.130193 | 849.6882 | 497.3982 | 147.71 | 349.6882 | 1.699376 | 3.367397 | 791.0763 | 6.918351 | 616.5627 | 264.2727 | 174.8441 | 0 |  |  | 216.5627 | 0
1 | 281.21 | -51.88 | 0 |  | 5400 | 500 | 0 | 400 | 0 | 0.28121 | 348.12 | 6.5454 | 0.6788277 | 8.7272 | 31.8202 | 0.68927 | 2.267335 | 853.6186 | 505.4986 | 151.88 | 353.6186 | 1.707237 | 3.328276 | 795.2353 | 7.32969 | 617.8729 | 269.7529 | 176.8093 | 0 |  |  | 217.8729 | 0
1 | 283.49 | -55.28 | 0 |  | 5700 | 500 | 0 | 400 | 0 | 0.28349 | 344.72 | 6.9244 | 0.6833213 | 9.232533 | 31.90865 | 0.7322132 | 2.408596 | 854.512 | 509.792 | 155.28 | 354.512 | 1.709024 | 3.28305 | 799.6627 | 7.760753 | 618.1707 | 273.4507 | 177.256 | 0 |  |  | 218.1707 | 0
1 | 281.97 | -57.36 | 0 |  | 6000 | 500 | 0 | 400 | 0 | 0.28197 | 342.64 | 7.2878 | 0.6839472 | 9.717067 | 31.99416 | 0.7757041 | 2.551658 | 850.7289 | 508.0889 | 157.36 | 350.7289 | 1.701458 | 3.228831 | 803.9543 | 8.17915 | 616.9096 | 274.2696 | 175.3644 | 0 |  |  | 216.9096 | 0
1 | 281.21 | -58.02 | 0 |  | 6300 | 500 | 0 | 400 | 0 | 0.28121 | 341.98 | 7.6546 | 0.6853766 | 10.20613 | 32.08117 | 0.8188341 | 2.693533 | 847.8888 | 505.9088 | 158.02 | 347.8888 | 1.695778 | 3.201549 | 808.3331 | 8.599778 | 615.9629 | 273.9829 | 173.9444 | 0 |  |  | 215.9629 | 0
1 | 277.4 | -57.58 | 0 |  | 6600 | 500 | 0 | 400 | 0 | 0.2774 | 342.42 | 8.0284 | 0.6838224 | 10.70453 | 32.17058 | 0.8629382 | 2.838612 | 841.2706 | 498.8506 | 157.58 | 341.2706 | 1.682541 | 3.165697 | 812.8448 | 9.028764 | 613.7569 | 271.3369 | 170.6353 | 0 |  |  | 213.7569 | 0
1 | 275.87 | -57.58 | 0 |  | 6900 | 500 | 0 | 400 | 0 | 0.27587 | 342.42 | 8.3934 | 0.6845196 | 11.1912 | 32.2586 | 0.907296 | 2.984526 | 837.5386 | 495.1186 | 157.58 | 337.5386 | 1.675077 | 3.142014 | 817.2991 | 9.450484 | 612.5129 | 270.0929 | 168.7693 | 0 |  |  | 212.5129 | 0
1 | 274.35 | -57.58 | 0 |  | 7200 | 500 | 0 | 400 | 0 | 0.27435 | 342.42 | 8.7603 | 0.6852631 | 11.6804 | 32.34782 | 0.9516066 | 3.130285 | 833.8297 | 491.4097 | 157.58 | 333.8297 | 1.667659 | 3.118478 | 821.8261 | 9.87379 | 611.2766 | 268.8566 | 166.9149 | 0 |  |  | 211.2766 | 0
1 | 272.82 | -57.14 | 0 |  | 7500 | 500 | 0 | 400 | 0 | 0.27282 | 342.86 | 9.1132 | 0.685934 | 12.15093 | 32.43434 | 0.9955393 | 3.2748 | 830.1994 | 487.3394 | 157.14 | 330.1994 | 1.660399 | 3.101307 | 826.228 | 10.28382 | 610.0665 | 267.2065 | 165.0997 | 0 |  |  | 210.0665 | 0
1 | 273.59 | -56.92 | 0 |  | 7800 | 500 | 0 | 400 | 0 | 0.27359 | 343.08 | 9.473 | 0.6889723 | 12.63067 | 32.52326 | 1.039399 | 3.419076 | 829.3231 | 486.2431 | 156.92 | 329.3231 | 1.658646 | 3.098669 | 830.7647 | 10.69983 | 609.7744 | 266.6944 | 164.6615 | 0 |  |  | 209.7744 | 0
1 | 270.54 | -56.49 | 0 |  | 8100 | 500 | 0 | 400 | 0 | 0.27054 | 343.51 | 9.8312 | 0.6882055 | 13.10827 | 32.61252 | 1.083945 | 3.565608 | 823.8716 | 480.3616 | 156.49 | 323.8716 | 1.647743 | 3.069599 | 835.331 | 11.11592 | 607.9572 | 264.4472 | 161.9358 | 0 |  |  | 207.9572 | 0
1 | 269.01 | -55.94 | 0 |  | 8400 | 500 | 0 | 400 | 0 | 0.26901 | 344.06 | 10.208 | 0.6891044 | 13.61067 | 32.70721 | 1.129933 | 3.716884 | 820.178 | 476.118 | 155.94 | 320.178 | 1.640356 | 3.053213 | 840.1889 | 11.5517 | 606.726 | 262.666 | 160.089 | 0 |  |  | 206.726 | 0
1 | 269.78 | -55.83 | 0 |  | 8700 | 500 | 0 | 400 | 0 | 0.26978 | 344.17 | 10.573 | 0.6922544 | 14.09733 | 32.79973 | 1.176735 | 3.87084 | 819.2856 | 475.1156 | 155.83 | 319.2856 | 1.638571 | 3.048935 | 844.9488 | 11.97878 | 606.4285 | 262.2585 | 159.6428 | 0 |  |  | 206.4285 | 0
1 | 272.06 | -55.39 | 0 |  | 9000 | 500 | 0 | 400 | 0 | 0.27206 | 344.61 | 10.935 | 0.6969216 | 14.58 | 32.89227 | 1.222999 | 4.023023 | 820.1748 | 475.5648 | 155.39 | 320.1748 | 1.64035 | 3.06046 | 849.7232 | 12.40202 | 606.7249 | 262.1149 | 160.0874 | 0 |  |  | 206.7249 | 0
1 | 269.78 | -54.73 | 0 |  | 9300 | 500 | 0 | 400 | 0 | 0.26978 | 345.27 | 11.296 | 0.6970492 | 15.06133 | 32.98533 | 1.2694 | 4.175657 | 815.7026 | 470.4326 | 154.73 | 315.7026 | 1.631405 | 3.040345 | 854.5385 | 12.82466 | 605.2342 | 259.9642 | 157.8513 | 0 |  |  | 205.2342 | 0
1 | 270.54 | -54.51 | 0 |  | 9600 | 500 | 0 | 400 | 0 | 0.27054 | 345.49 | 11.667 | 0.7003121 | 15.556 | 33.0818 | 1.316784 | 4.331527 | 814.7482 | 469.2582 | 154.51 | 314.7482 | 1.629496 | 3.037073 | 859.5443 | 13.25835 | 604.9161 | 259.4261 | 157.3741 | 0 |  |  | 204.9161 | 0
1 | 269.01 | -54.07 | 0 |  | 9900 | 500 | 0 | 400 | 0 | 0.26901 | 345.93 | 12.039 | 0.7013214 | 16.052 | 33.17939 | 1.365299 | 4.491114 | 811.1299 | 465.1999 | 154.07 | 311.1299 | 1.62226 | 3.019406 | 864.6228 | 13.69541 | 603.71 | 257.78 | 155.5649 | 0 |  |  | 203.71 | 0
1 | 267.49 | -53.63 | 0 |  | 10200 | 500 | 0 | 400 | 0 | 0.26749 | 346.37 | 12.402 | 0.7023083 | 16.536 | 33.27545 | 1.413711 | 4.650366 | 807.5882 | 461.2182 | 153.63 | 307.5882 | 1.615176 | 3.002136 | 869.6367 | 14.12424 | 602.5294 | 256.1594 | 153.7941 | 0 |  |  | 202.5294 | 0
1 | 268.25 | -53.19 | 0 |  | 10500 | 500 | 0 | 400 | 0 | 0.26825 | 346.81 | 12.762 | 0.7055834 | 17.016 | 33.37155 | 1.461751 | 4.808393 | 806.6882 | 459.8782 | 153.19 | 306.6882 | 1.613376 | 3.002012 | 874.6669 | 14.5496 | 602.2294 | 255.4194 | 153.3441 | 0 |  |  | 202.2294 | 0
1 | 267.49 | -52.65 | 0 |  | 10800 | 500 | 0 | 400 | 0 | 0.26749 | 347.35 | 13.127 | 0.7074034 | 17.50267 | 33.46984 | 1.510348 | 4.968249 | 804.0258 | 456.6758 | 152.65 | 304.0258 | 1.608052 | 2.991653 | 879.8267 | 14.98061 | 601.3419 | 253.9919 | 152.0129 | 0 |  |  | 201.3419 | 0
1 | 263.68 | -51.99 | 0 |  | 11100 | 500 | 0 | 400 | 0 | 0.26368 | 348.01 | 13.511 | 0.7063406 | 18.01467 | 33.57419 | 1.561007 | 5.13489 | 797.8354 | 449.8254 | 151.99 | 297.8354 | 1.595671 | 2.959572 | 885.3212 | 15.43304 | 599.2785 | 251.2685 | 148.9177 | 0 |  |  | 199.2785 | 0
1 | 259.87 | -51.11 | 0 |  | 11400 | 500 | 0 | 400 | 0 | 0.25987 | 348.89 | 13.868 | 0.7051157 | 18.49067 | 33.67208 | 1.611566 | 5.301204 | 791.8277 | 442.9377 | 151.11 | 291.8277 | 1.583655 | 2.931227 | 890.4914 | 15.86125 | 597.2759 | 248.3859 | 145.9138 | 0 |  |  | 197.2759 | 0
1 | 259.11 | -50.23 | 0 |  | 11700 | 500 | 0 | 400 | 0 | 0.25911 | 349.77 | 14.227 | 0.7069858 | 18.96933 | 33.77139 | 1.660866 | 5.463374 | 789.2654 | 439.4954 | 150.23 | 289.2654 | 1.578531 | 2.925484 | 895.7517 | 16.28847 | 596.4218 | 246.6518 | 144.6327 | 0 |  |  | 196.4218 | 0
1 | 257.58 | -49.25 | 0 |  | 12000 | 500 | 0 | 400 | 0 | 0.25758 | 350.75 | 14.598 | 0.7082068 | 19.464 | 33.87494 | 1.711582 | 5.630203 | 785.8019 | 435.0519 | 149.25 | 285.8019 | 1.571604 | 2.914921 | 901.2536 | 16.72947 | 595.2673 | 244.5173 | 142.901 | 0 |  |  | 195.2673 | 0
1 | 257.58 | -48.48 | 0 |  | 12300 | 500 | 0 | 400 | 0 | 0.25758 | 351.52 | 14.966 | 0.7109691 | 19.95467 | 33.97861 | 1.763387 | 5.800616 | 784.0607 | 432.5407 | 148.48 | 284.0607 | 1.568121 | 2.913124 | 906.7781 | 17.17019 | 594.6869 | 243.1669 | 142.0303 | 0 |  |  | 194.6869 | 0
1 | 256.06 | -47.93 | 0 |  | 12600 | 500 | 0 | 400 | 0 | 0.25606 | 352.07 | 15.337 | 0.7122683 | 20.44933 | 34.08409 | 1.815674 | 5.972611 | 780.6393 | 428.5693 | 147.93 | 280.6393 | 1.561279 | 2.897109 | 912.4167 | 17.61463 | 593.5464 | 241.4764 | 140.3197 | 0 |  |  | 193.5464 | 0

## Shear_TxCIU_Sample_ 3
Initial Height (mm) |  |  |  | 76.3 |  | Area | mm^2 | m^2
Initial Diameter (mm) |  |  |  | 29.8 |  |  | 697.465 | 0.000697465
Ram Diameter |  |  |  | 0 |  | Volume | mm^3 | m^3
Specific Gravity (kN/mｳ): | [6 empty] | 53216.58 | 5.321658e-05
Start of Repeated Data |  |  |  | 41
Stage Number | Load Cell (N) | Pore Pressure (Du) (kPa) | Volume (cc) | Time since start of test | Time since start of stage | Radial Pressure (kPa) | Radial Volume | Back Pressure (kPa) | Back Volume (mm3) | Load Cell (KN) | Pore Pressure (kPa) | Axial Displacement (mm) | Axial Force | Axial Strain | Diamenter | Av Diameter Change | Radial Strain | Axial Stress | Eff. Axial Stress | Eff. Radial Stress | Deviator Stress | Total Stress Ratio | Eff. Stress Ratio | Current Area | Shear Srain | Cambridge p | Eff. Cambridge p' | Max Shear Stress t | Volume Channge | B Value | Mean Stress s | P-back | Vol strain
1 | 0 | 0 | 0 |  | 0 | 600 | 0 | 400 | 0 | 0 | 400 | 0 | 0.418479 | 0 | 29.8 | 0 | 0 | 600 | 200 | 200 | 0 | 1 | 1 | 697.465 | 0 | 600 | 200 | 0 | 0 |  |  | 200 | 0
1 | 135.65 | 48.334 | 0 |  | 300 | 600 | 0 | 400 | 0 | 0.13565 | 448.334 | 0.339 | 0.5559966 | 0.4442988 | 29.86642 | 0.01660549 | 0.0557231 | 793.6259 | 345.2919 | 151.666 | 193.6259 | 1.32271 | 2.27666 | 700.5776 | 0.3333479 | 664.542 | 216.208 | 96.81297 | 0 |  |  | 264.542 | 0
1 | 169.18 | 65.926 | 0 |  | 600 | 600 | 0 | 400 | 0 | 0.16918 | 465.926 | 0.7127 | 0.5916048 | 0.934076 | 29.94016 | 0.05164548 | 0.173307 | 840.2984 | 374.3724 | 134.074 | 240.2984 | 1.400497 | 2.792282 | 704.0413 | 0.7382553 | 680.0995 | 214.1735 | 120.1492 | 0 |  |  | 280.0995 | 0
1 | 193.57 | 71.221 | 0 |  | 900 | 600 | 0 | 400 | 0 | 0.19357 | 471.221 | 1.0778 | 0.618045 | 1.412582 | 30.01273 | 0.08822278 | 0.2960496 | 873.6133 | 402.3923 | 128.779 | 273.6133 | 1.456022 | 3.124673 | 707.4584 | 1.139088 | 691.2044 | 219.9834 | 136.8066 | 0 |  |  | 291.2044 | 0
1 | 215.67 | 70.879 | 0 |  | 1200 | 600 | 0 | 400 | 0 | 0.21567 | 470.879 | 1.4551 | 0.6422849 | 1.907077 | 30.08828 | 0.1252539 | 0.4203151 | 903.3228 | 432.4438 | 129.121 | 303.3228 | 1.505538 | 3.349136 | 711.0248 | 1.551595 | 701.1076 | 230.2286 | 151.6614 | 0 |  |  | 301.1076 | 0
1 | 237.77 | 67.805 | 0 |  | 1500 | 600 | 0 | 400 | 0 | 0.23777 | 467.805 | 1.8254 | 0.6665061 | 2.392398 | 30.16299 | 0.1628195 | 0.5463743 | 932.7502 | 464.9452 | 132.195 | 332.7502 | 1.554584 | 3.517116 | 714.5601 | 1.959182 | 710.9167 | 243.1117 | 166.3751 | 0 |  |  | 310.9167 | 0
1 | 258.34 | 62.681 | 0 |  | 1800 | 600 | 0 | 400 | 0 | 0.25834 | 462.681 | 2.2061 | 0.6892789 | 2.89135 | 30.24038 | 0.2008445 | 0.6739748 | 959.689 | 497.008 | 137.319 | 359.689 | 1.599482 | 3.619368 | 718.2316 | 2.376883 | 719.8963 | 257.2153 | 179.8445 | 0 |  |  | 319.8963 | 0
1 | 278.16 | 56.703 | 0 |  | 2100 | 600 | 0 | 400 | 0 | 0.27816 | 456.703 | 2.5677 | 0.7112124 | 3.365269 | 30.31445 | 0.2387077 | 0.8010325 | 985.3945 | 528.6915 | 143.297 | 385.3945 | 1.642324 | 3.689481 | 721.7539 | 2.777534 | 728.4648 | 271.7618 | 192.6972 | 0 |  |  | 328.4648 | 0
1 | 296.45 | 50.042 | 0 |  | 2400 | 600 | 0 | 400 | 0 | 0.29645 | 450.042 | 2.9311 | 0.7316473 | 3.841547 | 30.38943 | 0.2759687 | 0.9260694 | 1008.711 | 558.6692 | 149.958 | 408.7112 | 1.681185 | 3.725504 | 725.3288 | 3.178411 | 736.2371 | 286.1951 | 204.3556 | 0 |  |  | 336.2371 | 0
1 | 318.55 | 43.21 | 0 |  | 2700 | 600 | 0 | 400 | 0 | 0.31855 | 443.21 | 3.2927 | 0.7559028 | 4.315465 | 30.46459 | 0.3135055 | 1.052032 | 1037.016 | 593.8056 | 156.79 | 437.0156 | 1.728359 | 3.787267 | 728.9213 | 3.578331 | 745.6719 | 302.4619 | 218.5078 | 0 |  |  | 345.6719 | 0
1 | 339.89 | 36.549 | 0 |  | 3000 | 600 | 0 | 400 | 0 | 0.33989 | 436.549 | 3.663 | 0.7794724 | 4.800786 | 30.54215 | 0.3516855 | 1.180153 | 1063.927 | 627.3777 | 163.451 | 463.9267 | 1.773211 | 3.838323 | 732.6373 | 3.987293 | 754.6422 | 318.0932 | 231.9633 | 0 |  |  | 354.6422 | 0
1 | 355.13 | 29.718 | 0 |  | 3300 | 600 | 0 | 400 | 0 | 0.35513 | 429.718 | 4.0454 | 0.7970388 | 5.301966 | 30.62286 | 0.3912527 | 1.312929 | 1082.176 | 652.4584 | 170.282 | 482.1764 | 1.803627 | 3.831634 | 736.5147 | 4.40993 | 760.7255 | 331.0075 | 241.0882 | 0 |  |  | 360.7255 | 0
1 | 368.85 | 23.569 | 0 |  | 3600 | 600 | 0 | 400 | 0 | 0.36885 | 423.569 | 4.4036 | 0.8129605 | 5.771429 | 30.69905 | 0.4304785 | 1.444559 | 1098.322 | 674.7529 | 176.431 | 498.3219 | 1.830537 | 3.824458 | 740.1842 | 4.810658 | 766.1073 | 342.5383 | 249.161 | 0 |  |  | 366.1073 | 0
1 | 381.8 | 17.591 | 0 |  | 3900 | 600 | 0 | 400 | 0 | 0.3818 | 417.591 | 4.7669 | 0.828166 | 6.247575 | 30.77691 | 0.4689903 | 1.573793 | 1113.211 | 695.6201 | 182.409 | 513.2111 | 1.855352 | 3.813518 | 743.9434 | 5.214246 | 771.0704 | 353.4794 | 256.6055 | 0 |  |  | 371.0704 | 0
1 | 396.28 | 11.784 | 0 |  | 4200 | 600 | 0 | 400 | 0 | 0.39628 | 411.784 | 5.1285 | 0.8449139 | 6.721494 | 30.85499 | 0.507976 | 1.704618 | 1129.982 | 718.1983 | 188.216 | 529.9823 | 1.883304 | 3.815819 | 747.7232 | 5.617408 | 776.6608 | 364.8768 | 264.9911 | 0 |  |  | 376.6608 | 0
1 | 404.67 | 6.4901 | 0 |  | 4500 | 600 | 0 | 400 | 0 | 0.40467 | 406.4901 | 5.5058 | 0.8556949 | 7.21599 | 30.93711 | 0.5480253 | 1.839011 | 1138.334 | 731.8438 | 193.5099 | 538.3339 | 1.897223 | 3.781945 | 751.7082 | 6.036667 | 779.4446 | 372.9545 | 269.167 | 0 |  |  | 379.4446 | 0
1 | 413.81 | 1.7079 | 0 |  | 4800 | 600 | 0 | 400 | 0 | 0.41381 | 401.7079 | 5.8726 | 0.8671839 | 7.696723 | 31.01757 | 0.588668 | 1.975396 | 1147.641 | 745.9328 | 198.2921 | 547.6407 | 1.912734 | 3.761788 | 755.6232 | 6.44808 | 782.5469 | 380.839 | 273.8203 | 0 |  |  | 382.5469 | 0
1 | 419.91 | -2.732 | 0 |  | 5100 | 600 | 0 | 400 | 0 | 0.41991 | 397.268 | 6.2481 | 0.8757142 | 8.18886 | 31.10059 | 0.6295379 | 2.112543 | 1152.751 | 755.4826 | 202.732 | 552.7506 | 1.921251 | 3.726509 | 759.6736 | 6.867602 | 784.2502 | 386.9822 | 276.3753 | 0 |  |  | 384.2502 | 0
1 | 422.96 | -6.49 | 0 |  | 5400 | 600 | 0 | 400 | 0 | 0.42296 | 393.51 | 6.6289 | 0.8812554 | 8.687942 | 31.18546 | 0.6715123 | 2.253397 | 1153.739 | 760.2289 | 206.49 | 553.7389 | 1.922898 | 3.681674 | 763.8257 | 7.294226 | 784.5796 | 391.0696 | 276.8694 | 0 |  |  | 384.5796 | 0
1 | 423.72 | -9.906 | 0 |  | 5700 | 600 | 0 | 400 | 0 | 0.42372 | 390.094 | 7.0096 | 0.8845334 | 9.186894 | 31.27102 | 0.7141199 | 2.396376 | 1151.703 | 761.6087 | 209.906 | 551.7027 | 1.919504 | 3.628332 | 768.0224 | 7.72218 | 783.9009 | 393.8069 | 275.8513 | 0 |  |  | 383.9009 | 0
1 | 425.24 | -12.63 | 0 |  | 6000 | 600 | 0 | 400 | 0 | 0.42524 | 387.37 | 7.3834 | 0.8885529 | 9.676802 | 31.35571 | 0.7566811 | 2.539198 | 1150.695 | 763.3248 | 212.63 | 550.6948 | 1.917825 | 3.589921 | 772.1881 | 8.144 | 783.5649 | 396.1949 | 275.3474 | 0 |  |  | 383.5649 | 0
1 | 426.77 | -14.68 | 0 |  | 6300 | 600 | 0 | 400 | 0 | 0.42677 | 385.32 | 7.7658 | 0.892668 | 10.17798 | 31.44306 | 0.799693 | 2.683534 | 1149.61 | 764.2896 | 214.68 | 549.6096 | 1.916016 | 3.560134 | 776.4967 | 8.574343 | 783.2032 | 397.8832 | 274.8048 | 0 |  |  | 383.2032 | 0
1 | 432.86 | -16.22 | 0 |  | 6600 | 600 | 0 | 400 | 0 | 0.43286 | 383.78 | 8.1379 | 0.9013014 | 10.66566 | 31.52877 | 0.8429589 | 2.828721 | 1154.426 | 770.6458 | 216.22 | 554.4258 | 1.924043 | 3.564175 | 780.7356 | 8.996255 | 784.8086 | 401.0286 | 277.2129 | 0 |  |  | 384.8086 | 0
1 | 440.48 | -17.93 | 0 |  | 6900 | 600 | 0 | 400 | 0 | 0.44048 | 382.07 | 8.5047 | 0.9114558 | 11.1464 | 31.61395 | 0.88568 | 2.972081 | 1161.15 | 779.0798 | 217.93 | 561.1498 | 1.93525 | 3.574909 | 784.9597 | 9.412318 | 787.0499 | 404.9799 | 280.5749 | 0 |  |  | 387.0499 | 0
1 | 441.25 | -18.61 | 0 |  | 7200 | 600 | 0 | 400 | 0 | 0.44125 | 381.39 | 8.9098 | 0.915057 | 11.67733 | 31.70883 | 0.9306935 | 3.123133 | 1158.772 | 777.3818 | 218.61 | 558.7718 | 1.931286 | 3.556021 | 789.6783 | 9.866973 | 786.2573 | 404.8673 | 279.3859 | 0 |  |  | 386.2573 | 0
1 | 438.96 | -19.64 | 0 |  | 7500 | 600 | 0 | 400 | 0 | 0.43896 | 380.36 | 9.2696 | 0.9153102 | 12.14889 | 31.79381 | 0.9756599 | 3.274027 | 1152.904 | 772.5441 | 219.64 | 552.9041 | 1.921507 | 3.51732 | 793.9171 | 10.28194 | 784.3014 | 403.9414 | 276.4521 | 0 |  |  | 384.3014 | 0
1 | 435.91 | -19.98 | 0 |  | 7800 | 600 | 0 | 400 | 0 | 0.43591 | 380.02 | 9.633 | 0.9148568 | 12.62516 | 31.88035 | 1.018541 | 3.417922 | 1146.086 | 766.0657 | 219.98 | 546.0857 | 1.910143 | 3.482433 | 798.2447 | 10.69539 | 782.0286 | 402.0086 | 273.0428 | 0 |  |  | 382.0286 | 0
1 | 435.91 | -20.32 | 0 |  | 8100 | 600 | 0 | 400 | 0 | 0.43591 | 379.68 | 10.003 | 0.9175298 | 13.11009 | 31.96919 | 1.062384 | 3.565048 | 1143.055 | 763.3749 | 220.32 | 543.0549 | 1.905092 | 3.464846 | 802.6996 | 11.11676 | 781.0183 | 401.3383 | 271.5275 | 0 |  |  | 381.0183 | 0
1 | 425.24 | -18.78 | 0 |  | 8400 | 600 | 0 | 400 | 0 | 0.42524 | 381.22 | 10.373 | 0.9095628 | 13.59502 | 32.05877 | 1.10699 | 3.71473 | 1126.806 | 745.5857 | 218.78 | 526.8057 | 1.87801 | 3.407924 | 807.2046 | 11.53983 | 775.6019 | 394.3819 | 263.4029 | 0 |  |  | 375.6019 | 0
1 | 423.72 | -17.07 | 0 |  | 8700 | 600 | 0 | 400 | 0 | 0.42372 | 382.93 | 10.742 | 0.9107688 | 14.07864 | 32.14887 | 1.15191 | 3.865469 | 1121.985 | 739.0546 | 217.07 | 521.9846 | 1.869974 | 3.404683 | 811.748 | 11.96274 | 773.9949 | 391.0649 | 260.9923 | 0 |  |  | 373.9949 | 0
1 | 421.43 | -15.2 | 0 |  | 9000 | 600 | 0 | 400 | 0 | 0.42143 | 384.8 | 11.119 | 0.9112959 | 14.57274 | 32.24171 | 1.197644 | 4.018939 | 1116.178 | 731.378 | 215.2 | 516.178 | 1.860297 | 3.398597 | 816.4431 | 12.39445 | 772.0593 | 387.2593 | 258.089 | 0 |  |  | 372.0593 | 0
1 | 418.38 | -13.32 | 0 |  | 9300 | 600 | 0 | 400 | 0 | 0.41838 | 386.68 | 11.491 | 0.9110577 | 15.06029 | 32.33411 | 1.243953 | 4.17434 | 1109.518 | 722.8377 | 213.32 | 509.5177 | 1.849196 | 3.388514 | 821.1294 | 12.82309 | 769.8392 | 383.1592 | 254.7589 | 0 |  |  | 369.8392 | 0
1 | 413.05 | -11.44 | 0 |  | 9600 | 600 | 0 | 400 | 0 | 0.41305 | 388.56 | 11.863 | 0.9085719 | 15.54784 | 32.42731 | 1.290353 | 4.330045 | 1100.139 | 711.5793 | 211.44 | 500.1393 | 1.833566 | 3.365396 | 825.8699 | 13.25192 | 766.7131 | 378.1531 | 250.0697 | 0 |  |  | 366.7131 | 0
1 | 408.48 | -9.735 | 0 |  | 9900 | 600 | 0 | 400 | 0 | 0.40848 | 390.265 | 12.232 | 0.9068559 | 16.03145 | 32.52056 | 1.336965 | 4.486461 | 1091.773 | 701.5084 | 209.735 | 491.7734 | 1.819622 | 3.344737 | 830.6265 | 13.67861 | 763.9245 | 373.6595 | 245.8867 | 0 |  |  | 363.9245 | 0
1 | 406.19 | -8.539 | 0 |  | 10200 | 600 | 0 | 400 | 0 | 0.40619 | 391.461 | 12.609 | 0.9075159 | 16.52556 | 32.61666 | 1.384304 | 4.645315 | 1086.139 | 694.6779 | 208.539 | 486.1389 | 1.810231 | 3.331165 | 835.5431 | 14.11391 | 762.0463 | 370.5853 | 243.0694 | 0 |  |  | 362.0463 | 0
1 | 410 | -7.173 | 0 |  | 10500 | 600 | 0 | 400 | 0 | 0.41 | 392.827 | 12.971 | 0.9141916 | 17 | 32.70975 | 1.431603 | 4.804036 | 1087.91 | 695.0828 | 207.173 | 487.9098 | 1.813183 | 3.355084 | 840.3193 | 14.53602 | 762.6366 | 369.8096 | 243.9549 | 0 |  |  | 362.6366 | 0
1 | 415.34 | -6.49 | 0 |  | 10800 | 600 | 0 | 400 | 0 | 0.41534 | 393.51 | 13.336 | 0.9224543 | 17.47837 | 32.80442 | 1.478543 | 4.961552 | 1091.416 | 697.9058 | 206.49 | 491.4158 | 1.819026 | 3.379853 | 845.1906 | 14.95995 | 763.8053 | 370.2953 | 245.7079 | 0 |  |  | 363.8053 | 0
1 | 415.34 | -5.465 | 0 |  | 11100 | 600 | 0 | 400 | 0 | 0.41534 | 394.535 | 13.742 | 0.9257455 | 18.01048 | 32.9107 | 1.52878 | 5.130134 | 1088.247 | 693.7121 | 205.465 | 488.2471 | 1.813745 | 3.376303 | 850.6758 | 15.42708 | 762.749 | 368.214 | 244.1235 | 0 |  |  | 362.749 | 0
1 | 413.05 | -4.953 | 0 |  | 11400 | 600 | 0 | 400 | 0 | 0.41305 | 395.047 | 14.109 | 0.9264675 | 18.49148 | 33.00766 | 1.57959 | 5.300638 | 1082.707 | 687.6596 | 204.953 | 482.7066 | 1.804511 | 3.355206 | 855.6958 | 15.86141 | 760.9022 | 365.8552 | 241.3533 | 0 |  |  | 360.9022 | 0
1 | 410 | -4.269 | 0 |  | 11700 | 600 | 0 | 400 | 0 | 0.41 | 395.731 | 14.471 | 0.9264235 | 18.96592 | 33.10415 | 1.627953 | 5.462928 | 1076.353 | 680.6222 | 204.269 | 476.3532 | 1.793922 | 3.33199 | 860.7058 | 16.2859 | 758.7844 | 363.0534 | 238.1766 | 0 |  |  | 358.7844 | 0
1 | 406.19 | -3.928 | 0 |  | 12000 | 600 | 0 | 400 | 0 | 0.40619 | 396.072 | 14.831 | 0.925638 | 19.43775 | 33.20095 | 1.676274 | 5.625079 | 1069.179 | 673.1069 | 203.928 | 469.1789 | 1.781965 | 3.300708 | 865.7466 | 16.70855 | 756.393 | 360.321 | 234.5894 | 0 |  |  | 356.393 | 0
1 | 404.67 | -3.074 | 0 |  | 12300 | 600 | 0 | 400 | 0 | 0.40467 | 396.926 | 15.196 | 0.9272208 | 19.91612 | 33.29996 | 1.725227 | 5.789351 | 1064.648 | 667.7216 | 203.074 | 464.6476 | 1.774413 | 3.28807 | 870.9181 | 17.13698 | 754.8825 | 357.9565 | 232.3238 | 0 |  |  | 354.8825 | 0
1 | 400.86 | -2.22 | 0 |  | 12600 | 600 | 0 | 400 | 0 | 0.40086 | 397.78 | 15.566 | 0.9265943 | 20.40105 | 33.40124 | 1.7753 | 5.957383 | 1057.486 | 659.7058 | 202.22 | 457.4858 | 1.762476 | 3.262317 | 876.2238 | 17.57229 | 752.4953 | 354.7153 | 228.7429 | 0 |  |  | 352.4953 | 0
1 | 400.09 | -1.366 | 0 |  | 12900 | 600 | 0 | 400 | 0 | 0.40009 | 398.634 | 15.956 | 0.9292221 | 20.91219 | 33.509 | 1.82756 | 6.132753 | 1053.675 | 655.041 | 201.366 | 453.675 | 1.756125 | 3.252987 | 881.8868 | 18.02996 | 751.225 | 352.591 | 226.8375 | 0 |  |  | 351.225 | 0

## Data for Mohr Circles
Sample 1
angle alfa |  | Sample 1 |  | angle alfa |  | Sample 2 |  | angle alfa |  | Sample 3 |  | s'3 | s'1 | centre | radius
|  | x | y |  |  | x | y |  |  | x | y | 139.32 | 481.3774 | 310.3487 | 171.0287
0 | 0 | 481.3774 | 0 | 0 | 0 | 509.792 | 0 | 0 | 0 | 779.0798 | 0 |  |  | 310.3487 | 171.0287
1 | 0.01745329 | 481.3513 | 2.984862 | 1 | 0.01745329 | 509.765 | 3.093544 | 1 | 0.01745329 | 779.0371 | 4.896707
2 | 0.03490658 | 481.2732 | 5.968815 | 2 | 0.03490658 | 509.684 | 6.186145 | 2 | 0.03490658 | 778.9089 | 9.791923 | Sample 2
3 | 0.05235988 | 481.143 | 8.95095 | 3 | 0.05235988 | 509.5491 | 9.276862 | 3 | 0.05235988 | 778.6953 | 14.68416 | s'3 | s'1 | centre | radius
4 | 0.06981317 | 480.9608 | 11.93036 | 4 | 0.06981317 | 509.3602 | 12.36475 | 4 | 0.06981317 | 778.3964 | 19.57192 | 155.28 | 509.792 | 332.536 | 177.256
5 | 0.08726646 | 480.7266 | 14.90613 | 5 | 0.08726646 | 509.1175 | 15.44888 | 5 | 0.08726646 | 778.0122 | 24.45371 |  |  | 332.536 | 177.256
6 | 0.1047198 | 480.4405 | 17.87737 | 6 | 0.1047198 | 508.8209 | 18.5283 | 6 | 0.1047198 | 777.5428 | 29.32806
7 | 0.122173 | 480.1026 | 20.84315 | 7 | 0.122173 | 508.4707 | 21.60207 | 7 | 0.122173 | 776.9885 | 34.19348 | Sample 3
8 | 0.1396263 | 479.713 | 23.80259 | 8 | 0.1396263 | 508.0669 | 24.66927 | 8 | 0.1396263 | 776.3493 | 39.04848 | s'3 | s'1 | centre | radius
9 | 0.1570796 | 479.2717 | 26.75478 | 9 | 0.1570796 | 507.6097 | 27.72895 | 9 | 0.1570796 | 775.6255 | 43.89159 | 217.93 | 779.0798 | 498.5049 | 280.5749
10 | 0.1745329 | 478.7791 | 29.69882 | 10 | 0.1745329 | 507.0991 | 30.78018 | 10 | 0.1745329 | 774.8173 | 48.72132 |  |  | 498.5049 | 280.5749
11 | 0.1919862 | 478.2351 | 32.63381 | 11 | 0.1919862 | 506.5353 | 33.82204 | 11 | 0.1919862 | 773.9249 | 53.53622
12 | 0.2094395 | 477.64 | 35.55887 | 12 | 0.2094395 | 505.9185 | 36.85359 | 12 | 0.2094395 | 772.9486 | 58.3348
13 | 0.2268928 | 476.9939 | 38.47309 | 13 | 0.2268928 | 505.2489 | 39.87392 | 13 | 0.2268928 | 771.8887 | 63.11562
14 | 0.2443461 | 476.2971 | 41.37559 | 14 | 0.2443461 | 504.5267 | 42.8821 | 14 | 0.2443461 | 770.7456 | 67.87721 | s'1 | = | Eff. Axial Stress
15 | 0.2617994 | 475.5497 | 44.26548 | 15 | 0.2617994 | 503.7521 | 45.87723 | 15 | 0.2617994 | 769.5195 | 72.61813
16 | 0.2792527 | 474.752 | 47.1419 | 16 | 0.2792527 | 502.9254 | 48.85837 | 16 | 0.2792527 | 768.2108 | 77.33693 | s'3 | = | Eff. Radial Stress
17 | 0.296706 | 473.9043 | 50.00395 | 17 | 0.296706 | 502.0467 | 51.82463 | 17 | 0.296706 | 766.82 | 82.03217
18 | 0.3141593 | 473.0067 | 52.85077 | 18 | 0.3141593 | 501.1164 | 54.77511 | 18 | 0.3141593 | 765.3475 | 86.70242
19 | 0.3316126 | 472.0595 | 55.6815 | 19 | 0.3316126 | 500.1348 | 57.7089 | 19 | 0.3316126 | 763.7937 | 91.34626
20 | 0.3490658 | 471.0631 | 58.49526 | 20 | 0.3490658 | 499.1021 | 60.62512 | 20 | 0.3490658 | 762.1591 | 95.96227
21 | 0.3665191 | 470.0177 | 61.2912 | 21 | 0.3665191 | 498.0187 | 63.52286 | 21 | 0.3665191 | 760.4442 | 100.5491
22 | 0.3839724 | 468.9237 | 64.06848 | 22 | 0.3839724 | 496.8849 | 66.40126 | 22 | 0.3839724 | 758.6494 | 105.1052
23 | 0.4014257 | 467.7814 | 66.82624 | 23 | 0.4014257 | 495.701 | 69.25943 | 23 | 0.4014257 | 756.7755 | 109.6294
24 | 0.418879 | 466.5912 | 69.56364 | 24 | 0.418879 | 494.4674 | 72.0965 | 24 | 0.418879 | 754.8229 | 114.1201
25 | 0.4363323 | 465.3533 | 72.27985 | 25 | 0.4363323 | 493.1845 | 74.91162 | 25 | 0.4363323 | 752.7921 | 118.5761
26 | 0.4537856 | 464.0683 | 74.97405 | 26 | 0.4537856 | 491.8526 | 77.70391 | 26 | 0.4537856 | 750.684 | 122.9959
27 | 0.4712389 | 462.7364 | 77.6454 | 27 | 0.4712389 | 490.4722 | 80.47253 | 27 | 0.4712389 | 748.499 | 127.3783
28 | 0.4886922 | 461.3581 | 80.29311 | 28 | 0.4886922 | 489.0437 | 83.21664 | 28 | 0.4886922 | 746.2379 | 131.7219
29 | 0.5061455 | 459.9338 | 82.91636 | 29 | 0.5061455 | 487.5676 | 85.93541 | 29 | 0.5061455 | 743.9013 | 136.0254
30 | 0.5235988 | 458.4639 | 85.51435 | 30 | 0.5235988 | 486.0442 | 88.62799 | 30 | 0.5235988 | 741.4899 | 140.2875
31 | 0.5410521 | 456.9489 | 88.08629 | 31 | 0.5410521 | 484.474 | 91.29358 | 31 | 0.5410521 | 739.0046 | 144.5068
32 | 0.5585054 | 455.3893 | 90.6314 | 32 | 0.5585054 | 482.8576 | 93.93136 | 32 | 0.5585054 | 736.4459 | 148.6821
33 | 0.5759586 | 453.7854 | 93.1489 | 33 | 0.5759586 | 481.1954 | 96.54053 | 33 | 0.5759586 | 733.8148 | 152.812
34 | 0.5934119 | 452.1379 | 95.63803 | 34 | 0.5934119 | 479.4879 | 99.12029 | 34 | 0.5934119 | 731.1121 | 156.8955
35 | 0.6108652 | 450.4472 | 98.09803 | 35 | 0.6108652 | 477.7356 | 101.6699 | 35 | 0.6108652 | 728.3384 | 160.9312
36 | 0.6283185 | 448.7138 | 100.5281 | 36 | 0.6283185 | 475.9391 | 104.1885 | 36 | 0.6283185 | 725.4948 | 164.9178
37 | 0.6457718 | 446.9383 | 102.9276 | 37 | 0.6457718 | 474.0989 | 106.6753 | 37 | 0.6457718 | 722.582 | 168.8542
38 | 0.6632251 | 445.1211 | 105.2958 | 38 | 0.6632251 | 472.2156 | 109.1297 | 38 | 0.6632251 | 719.601 | 172.7392
39 | 0.6806784 | 443.263 | 107.6318 | 39 | 0.6806784 | 470.2898 | 111.5508 | 39 | 0.6806784 | 716.5526 | 176.5715
40 | 0.6981317 | 441.3643 | 109.9351 | 40 | 0.6981317 | 468.322 | 113.938 | 40 | 0.6981317 | 713.4378 | 180.3501
41 | 0.715585 | 439.4257 | 112.2049 | 41 | 0.715585 | 466.3128 | 116.2904 | 41 | 0.715585 | 710.2575 | 184.0737
42 | 0.7330383 | 437.4478 | 114.4405 | 42 | 0.7330383 | 464.2629 | 118.6074 | 42 | 0.7330383 | 707.0127 | 187.7413
43 | 0.7504916 | 435.4312 | 116.6413 | 43 | 0.7504916 | 462.1728 | 120.8883 | 43 | 0.7504916 | 703.7044 | 191.3516
44 | 0.7679449 | 433.3764 | 118.8065 | 44 | 0.7679449 | 460.0433 | 123.1324 | 44 | 0.7679449 | 700.3336 | 194.9037
45 | 0.7853982 | 431.2842 | 120.9356 | 45 | 0.7853982 | 457.8749 | 125.3389 | 45 | 0.7853982 | 696.9013 | 198.3964
46 | 0.8028514 | 429.1552 | 123.0277 | 46 | 0.8028514 | 455.6683 | 127.5073 | 46 | 0.8028514 | 693.4086 | 201.8287
47 | 0.8203047 | 426.99 | 125.0825 | 47 | 0.8203047 | 453.4243 | 129.6368 | 47 | 0.8203047 | 689.8565 | 205.1995
48 | 0.837758 | 424.7892 | 127.0991 | 48 | 0.837758 | 451.1434 | 131.7269 | 48 | 0.837758 | 686.2462 | 208.5078
49 | 0.8552113 | 422.5536 | 129.077 | 49 | 0.8552113 | 448.8264 | 133.7768 | 49 | 0.8552113 | 682.5786 | 211.7526
50 | 0.8726646 | 420.2838 | 131.0156 | 50 | 0.8726646 | 446.4739 | 135.786 | 50 | 0.8726646 | 678.855 | 214.9329
51 | 0.8901179 | 417.9805 | 132.9143 | 51 | 0.8901179 | 444.0868 | 137.7538 | 51 | 0.8901179 | 675.0764 | 218.0477
52 | 0.9075712 | 415.6445 | 134.7725 | 52 | 0.9075712 | 441.6657 | 139.6796 | 52 | 0.9075712 | 671.2441 | 221.096
53 | 0.9250245 | 413.2763 | 136.5896 | 53 | 0.9250245 | 439.2113 | 141.5629 | 53 | 0.9250245 | 667.3591 | 224.0771
54 | 0.9424778 | 410.8768 | 138.3651 | 54 | 0.9424778 | 436.7244 | 143.4031 | 54 | 0.9424778 | 663.4227 | 226.9899
55 | 0.9599311 | 408.4467 | 140.0985 | 55 | 0.9599311 | 434.2058 | 145.1996 | 55 | 0.9599311 | 659.4361 | 229.8335
56 | 0.9773844 | 405.9867 | 141.7892 | 56 | 0.9773844 | 431.6563 | 146.9519 | 56 | 0.9773844 | 655.4004 | 232.6071
57 | 0.9948377 | 403.4976 | 143.4367 | 57 | 0.9948377 | 429.0765 | 148.6594 | 57 | 0.9948377 | 651.317 | 235.3099
58 | 1.012291 | 400.9801 | 145.0406 | 58 | 1.012291 | 426.4674 | 150.3216 | 58 | 1.012291 | 647.187 | 237.941
59 | 1.029744 | 398.435 | 146.6002 | 59 | 1.029744 | 423.8296 | 151.938 | 59 | 1.029744 | 643.0117 | 240.4996
60 | 1.047198 | 395.863 | 148.1152 | 60 | 1.047198 | 421.164 | 153.5082 | 60 | 1.047198 | 638.7924 | 242.985
61 | 1.064651 | 393.2651 | 149.5851 | 61 | 1.064651 | 418.4714 | 155.0316 | 61 | 1.064651 | 634.5303 | 245.3963
62 | 1.082104 | 390.6418 | 151.0094 | 62 | 1.082104 | 415.7526 | 156.5077 | 62 | 1.082104 | 630.2269 | 247.7329
63 | 1.099557 | 387.9941 | 152.3877 | 63 | 1.099557 | 413.0085 | 157.9362 | 63 | 1.099557 | 625.8833 | 249.9941
64 | 1.117011 | 385.3227 | 153.7196 | 64 | 1.117011 | 410.2399 | 159.3166 | 64 | 1.117011 | 621.5009 | 252.1791
65 | 1.134464 | 382.6285 | 155.0046 | 65 | 1.134464 | 407.4476 | 160.6485 | 65 | 1.134464 | 617.081 | 254.2872
66 | 1.151917 | 379.9123 | 156.2425 | 66 | 1.151917 | 404.6325 | 161.9314 | 66 | 1.151917 | 612.625 | 256.3179
67 | 1.169371 | 377.1749 | 157.4327 | 67 | 1.169371 | 401.7954 | 163.165 | 67 | 1.169371 | 608.1343 | 258.2706
68 | 1.186824 | 374.4172 | 158.575 | 68 | 1.186824 | 398.9373 | 164.3489 | 68 | 1.186824 | 603.6101 | 260.1445
69 | 1.204277 | 371.6399 | 159.669 | 69 | 1.204277 | 396.0589 | 165.4827 | 69 | 1.204277 | 599.054 | 261.9392
70 | 1.22173 | 368.844 | 160.7144 | 70 | 1.22173 | 393.1611 | 166.5661 | 70 | 1.22173 | 594.4672 | 263.6542
71 | 1.239184 | 366.0302 | 161.7108 | 71 | 1.239184 | 390.2449 | 167.5988 | 71 | 1.239184 | 589.8512 | 265.2888
72 | 1.256637 | 363.1995 | 162.658 | 72 | 1.256637 | 387.3111 | 168.5805 | 72 | 1.256637 | 585.2073 | 266.8426
73 | 1.27409 | 360.3527 | 163.5556 | 73 | 1.27409 | 384.3606 | 169.5107 | 73 | 1.27409 | 580.5371 | 268.3151
74 | 1.291544 | 357.4906 | 164.4033 | 74 | 1.291544 | 381.3944 | 170.3894 | 74 | 1.291544 | 575.8418 | 269.7059
75 | 1.308997 | 354.6142 | 165.201 | 75 | 1.308997 | 378.4132 | 171.2161 | 75 | 1.308997 | 571.123 | 271.0146
76 | 1.32645 | 351.7243 | 165.9484 | 76 | 1.32645 | 375.4181 | 171.9907 | 76 | 1.32645 | 566.3821 | 272.2406
77 | 1.343904 | 348.8218 | 166.6452 | 77 | 1.343904 | 372.4099 | 172.7129 | 77 | 1.343904 | 561.6205 | 273.3838
78 | 1.361357 | 345.9076 | 167.2913 | 78 | 1.361357 | 369.3896 | 173.3825 | 78 | 1.361357 | 556.8397 | 274.4437
79 | 1.37881 | 342.9825 | 167.8864 | 79 | 1.37881 | 366.358 | 173.9993 | 79 | 1.37881 | 552.0411 | 275.42
80 | 1.396263 | 340.0475 | 168.4304 | 80 | 1.396263 | 363.3162 | 174.5631 | 80 | 1.396263 | 547.2262 | 276.3123
81 | 1.413717 | 337.1035 | 168.923 | 81 | 1.413717 | 360.2649 | 175.0737 | 81 | 1.413717 | 542.3965 | 277.1206
82 | 1.43117 | 334.1513 | 169.3643 | 82 | 1.43117 | 357.2053 | 175.5309 | 82 | 1.43117 | 537.5534 | 277.8444
83 | 1.448623 | 331.1919 | 169.7539 | 83 | 1.448623 | 354.1381 | 175.9347 | 83 | 1.448623 | 532.6984 | 278.4836
84 | 1.466077 | 328.2261 | 170.0918 | 84 | 1.466077 | 351.0643 | 176.285 | 84 | 1.466077 | 527.833 | 279.0379
85 | 1.48353 | 325.2548 | 170.3779 | 85 | 1.48353 | 347.9849 | 176.5815 | 85 | 1.48353 | 522.9586 | 279.5072
86 | 1.500983 | 322.2791 | 170.6121 | 86 | 1.500983 | 344.9007 | 176.8242 | 86 | 1.500983 | 518.0768 | 279.8914
87 | 1.518436 | 319.2996 | 170.7943 | 87 | 1.518436 | 341.8129 | 177.0131 | 87 | 1.518436 | 513.1891 | 280.1904
88 | 1.53589 | 316.3175 | 170.9245 | 88 | 1.53589 | 338.7221 | 177.148 | 88 | 1.53589 | 508.2968 | 280.404
89 | 1.553343 | 313.3336 | 171.0026 | 89 | 1.553343 | 335.6295 | 177.229 | 89 | 1.553343 | 503.4016 | 280.5322
90 | 1.570796 | 310.3487 | 171.0287 | 90 | 1.570796 | 332.536 | 177.256 | 90 | 1.570796 | 498.5049 | 280.5749
91 | 1.58825 | 307.3638 | 171.0026 | 91 | 1.58825 | 329.4424 | 177.229 | 91 | 1.58825 | 493.6082 | 280.5322
92 | 1.605703 | 304.3799 | 170.9245 | 92 | 1.605703 | 326.3498 | 177.148 | 92 | 1.605703 | 488.713 | 280.404
93 | 1.623156 | 301.3977 | 170.7943 | 93 | 1.623156 | 323.2591 | 177.0131 | 93 | 1.623156 | 483.8208 | 280.1904
94 | 1.640609 | 298.4183 | 170.6121 | 94 | 1.640609 | 320.1712 | 176.8242 | 94 | 1.640609 | 478.933 | 279.8914
95 | 1.658063 | 295.4426 | 170.3779 | 95 | 1.658063 | 317.0871 | 176.5815 | 95 | 1.658063 | 474.0512 | 279.5072
96 | 1.675516 | 292.4713 | 170.0918 | 96 | 1.675516 | 314.0077 | 176.285 | 96 | 1.675516 | 469.1769 | 279.0379
97 | 1.692969 | 289.5055 | 169.7539 | 97 | 1.692969 | 310.9339 | 175.9347 | 97 | 1.692969 | 464.3114 | 278.4836
98 | 1.710423 | 286.5461 | 169.3643 | 98 | 1.710423 | 307.8667 | 175.5309 | 98 | 1.710423 | 459.4564 | 277.8444
99 | 1.727876 | 283.5939 | 168.9231 | 99 | 1.727876 | 304.807 | 175.0737 | 99 | 1.727876 | 454.6133 | 277.1206
100 | 1.745329 | 280.6499 | 168.4304 | 100 | 1.745329 | 301.7558 | 174.5631 | 100 | 1.745329 | 449.7836 | 276.3124
101 | 1.762783 | 277.7149 | 167.8864 | 101 | 1.762783 | 298.714 | 173.9993 | 101 | 1.762783 | 444.9687 | 275.42
102 | 1.780236 | 274.7898 | 167.2913 | 102 | 1.780236 | 295.6824 | 173.3825 | 102 | 1.780236 | 440.1701 | 274.4437
103 | 1.797689 | 271.8756 | 166.6452 | 103 | 1.797689 | 292.6621 | 172.7129 | 103 | 1.797689 | 435.3893 | 273.3838
104 | 1.815142 | 268.9731 | 165.9484 | 104 | 1.815142 | 289.6539 | 171.9907 | 104 | 1.815142 | 430.6277 | 272.2406
105 | 1.832596 | 266.0832 | 165.201 | 105 | 1.832596 | 286.6588 | 171.2161 | 105 | 1.832596 | 425.8868 | 271.0146
106 | 1.850049 | 263.2068 | 164.4033 | 106 | 1.850049 | 283.6776 | 170.3894 | 106 | 1.850049 | 421.168 | 269.7059
107 | 1.867502 | 260.3447 | 163.5556 | 107 | 1.867502 | 280.7114 | 169.5107 | 107 | 1.867502 | 416.4728 | 268.3151
108 | 1.884956 | 257.4979 | 162.658 | 108 | 1.884956 | 277.7609 | 168.5805 | 108 | 1.884956 | 411.8025 | 266.8426
109 | 1.902409 | 254.6672 | 161.7108 | 109 | 1.902409 | 274.8271 | 167.5988 | 109 | 1.902409 | 407.1587 | 265.2888
110 | 1.919862 | 251.8534 | 160.7144 | 110 | 1.919862 | 271.9109 | 166.5661 | 110 | 1.919862 | 402.5426 | 263.6542
111 | 1.937315 | 249.0575 | 159.669 | 111 | 1.937315 | 269.0131 | 165.4827 | 111 | 1.937315 | 397.9559 | 261.9392
112 | 1.954769 | 246.2802 | 158.575 | 112 | 1.954769 | 266.1347 | 164.3489 | 112 | 1.954769 | 393.3997 | 260.1445
113 | 1.972222 | 243.5225 | 157.4327 | 113 | 1.972222 | 263.2766 | 163.165 | 113 | 1.972222 | 388.8756 | 258.2706
114 | 1.989675 | 240.7851 | 156.2425 | 114 | 1.989675 | 260.4395 | 161.9314 | 114 | 1.989675 | 384.3848 | 256.3179
115 | 2.007129 | 238.0688 | 155.0046 | 115 | 2.007129 | 257.6244 | 160.6485 | 115 | 2.007129 | 379.9288 | 254.2872
116 | 2.024582 | 235.3747 | 153.7196 | 116 | 2.024582 | 254.8321 | 159.3166 | 116 | 2.024582 | 375.509 | 252.1791
117 | 2.042035 | 232.7033 | 152.3877 | 117 | 2.042035 | 252.0635 | 157.9362 | 117 | 2.042035 | 371.1266 | 249.9941
118 | 2.059488 | 230.0556 | 151.0094 | 118 | 2.059488 | 249.3193 | 156.5077 | 118 | 2.059488 | 366.783 | 247.7329
119 | 2.076942 | 227.4323 | 149.5851 | 119 | 2.076942 | 246.6006 | 155.0316 | 119 | 2.076942 | 362.4795 | 245.3964
120 | 2.094395 | 224.8344 | 148.1152 | 120 | 2.094395 | 243.908 | 153.5082 | 120 | 2.094395 | 358.2175 | 242.985
121 | 2.111848 | 222.2624 | 146.6002 | 121 | 2.111848 | 241.2424 | 151.938 | 121 | 2.111848 | 353.9982 | 240.4996
122 | 2.129302 | 219.7173 | 145.0406 | 122 | 2.129302 | 238.6046 | 150.3216 | 122 | 2.129302 | 349.8229 | 237.941
123 | 2.146755 | 217.1998 | 143.4367 | 123 | 2.146755 | 235.9955 | 148.6594 | 123 | 2.146755 | 345.6929 | 235.3099
124 | 2.164208 | 214.7107 | 141.7892 | 124 | 2.164208 | 233.4157 | 146.9519 | 124 | 2.164208 | 341.6094 | 232.6071
125 | 2.181662 | 212.2507 | 140.0985 | 125 | 2.181662 | 230.8661 | 145.1996 | 125 | 2.181662 | 337.5738 | 229.8335
126 | 2.199115 | 209.8206 | 138.3651 | 126 | 2.199115 | 228.3475 | 143.4031 | 126 | 2.199115 | 333.5871 | 226.9899
127 | 2.216568 | 207.4211 | 136.5896 | 127 | 2.216568 | 225.8607 | 141.5629 | 127 | 2.216568 | 329.6507 | 224.0771
128 | 2.234021 | 205.0529 | 134.7725 | 128 | 2.234021 | 223.4063 | 139.6796 | 128 | 2.234021 | 325.7658 | 221.0961
129 | 2.251475 | 202.7169 | 132.9143 | 129 | 2.251475 | 220.9852 | 137.7538 | 129 | 2.251475 | 321.9334 | 218.0477
130 | 2.268928 | 200.4136 | 131.0156 | 130 | 2.268928 | 218.598 | 135.786 | 130 | 2.268928 | 318.1548 | 214.9329
131 | 2.286381 | 198.1438 | 129.077 | 131 | 2.286381 | 216.2456 | 133.7768 | 131 | 2.286381 | 314.4312 | 211.7526
132 | 2.303835 | 195.9082 | 127.0991 | 132 | 2.303835 | 213.9286 | 131.7269 | 132 | 2.303835 | 310.7637 | 208.5078
133 | 2.321288 | 193.7074 | 125.0825 | 133 | 2.321288 | 211.6477 | 129.6368 | 133 | 2.321288 | 307.1533 | 205.1995
134 | 2.338741 | 191.5422 | 123.0278 | 134 | 2.338741 | 209.4036 | 127.5073 | 134 | 2.338741 | 303.6012 | 201.8287
135 | 2.356194 | 189.4131 | 120.9356 | 135 | 2.356194 | 207.1971 | 125.3389 | 135 | 2.356194 | 300.1085 | 198.3964
136 | 2.373648 | 187.321 | 118.8065 | 136 | 2.373648 | 205.0287 | 123.1324 | 136 | 2.373648 | 296.6762 | 194.9037
137 | 2.391101 | 185.2662 | 116.6413 | 137 | 2.391101 | 202.8992 | 120.8883 | 137 | 2.391101 | 293.3054 | 191.3516
138 | 2.408554 | 183.2496 | 114.4405 | 138 | 2.408554 | 200.8091 | 118.6074 | 138 | 2.408554 | 289.9971 | 187.7413
139 | 2.426008 | 181.2717 | 112.2049 | 139 | 2.426008 | 198.7592 | 116.2904 | 139 | 2.426008 | 286.7523 | 184.0737
140 | 2.443461 | 179.3331 | 109.9351 | 140 | 2.443461 | 196.75 | 113.938 | 140 | 2.443461 | 283.5721 | 180.3501
141 | 2.460914 | 177.4344 | 107.6318 | 141 | 2.460914 | 194.7822 | 111.5508 | 141 | 2.460914 | 280.4573 | 176.5715
142 | 2.478368 | 175.5762 | 105.2958 | 142 | 2.478368 | 192.8564 | 109.1297 | 142 | 2.478368 | 277.4089 | 172.7392
143 | 2.495821 | 173.7591 | 102.9276 | 143 | 2.495821 | 190.9731 | 106.6753 | 143 | 2.495821 | 274.4278 | 168.8542
144 | 2.513274 | 171.9836 | 100.5281 | 144 | 2.513274 | 189.1329 | 104.1885 | 144 | 2.513274 | 271.515 | 164.9178
145 | 2.530727 | 170.2502 | 98.09803 | 145 | 2.530727 | 187.3364 | 101.6699 | 145 | 2.530727 | 268.6714 | 160.9312
146 | 2.548181 | 168.5595 | 95.63804 | 146 | 2.548181 | 185.5841 | 99.12029 | 146 | 2.548181 | 265.8978 | 156.8955
147 | 2.565634 | 166.912 | 93.14891 | 147 | 2.565634 | 183.8766 | 96.54053 | 147 | 2.565634 | 263.195 | 152.8121
148 | 2.583087 | 165.3081 | 90.6314 | 148 | 2.583087 | 182.2144 | 93.93137 | 148 | 2.583087 | 260.5639 | 148.6821
149 | 2.600541 | 163.7485 | 88.08629 | 149 | 2.600541 | 180.598 | 91.29359 | 149 | 2.600541 | 258.0053 | 144.5068
150 | 2.617994 | 162.2335 | 85.51435 | 150 | 2.617994 | 179.0278 | 88.628 | 150 | 2.617994 | 255.5199 | 140.2875
151 | 2.635447 | 160.7636 | 82.91636 | 151 | 2.635447 | 177.5044 | 85.93541 | 151 | 2.635447 | 253.1086 | 136.0254
152 | 2.6529 | 159.3393 | 80.29311 | 152 | 2.6529 | 176.0282 | 83.21665 | 152 | 2.6529 | 250.772 | 131.7219
153 | 2.670354 | 157.961 | 77.64541 | 153 | 2.670354 | 174.5997 | 80.47254 | 153 | 2.670354 | 248.5108 | 127.3784
154 | 2.687807 | 156.6291 | 74.97405 | 154 | 2.687807 | 173.2194 | 77.70391 | 154 | 2.687807 | 246.3259 | 122.996
155 | 2.70526 | 155.3441 | 72.27985 | 155 | 2.70526 | 171.8875 | 74.91162 | 155 | 2.70526 | 244.2177 | 118.5761
156 | 2.722714 | 154.1062 | 69.56364 | 156 | 2.722714 | 170.6046 | 72.09651 | 156 | 2.722714 | 242.187 | 114.1201
157 | 2.740167 | 152.916 | 66.82624 | 157 | 2.740167 | 169.371 | 69.25944 | 157 | 2.740167 | 240.2343 | 109.6294
158 | 2.75762 | 151.7737 | 64.06848 | 158 | 2.75762 | 168.1871 | 66.40127 | 158 | 2.75762 | 238.3604 | 105.1052
159 | 2.775073 | 150.6797 | 61.29121 | 159 | 2.775073 | 167.0533 | 63.52287 | 159 | 2.775073 | 236.5657 | 100.5491
160 | 2.792527 | 149.6343 | 58.49526 | 160 | 2.792527 | 165.9698 | 60.62512 | 160 | 2.792527 | 234.8507 | 95.96228
161 | 2.80998 | 148.6379 | 55.6815 | 161 | 2.80998 | 164.9372 | 57.70891 | 161 | 2.80998 | 233.2161 | 91.34626
162 | 2.827433 | 147.6907 | 52.85078 | 162 | 2.827433 | 163.9555 | 54.77512 | 162 | 2.827433 | 231.6623 | 86.70242
163 | 2.844887 | 146.7931 | 50.00396 | 163 | 2.844887 | 163.0252 | 51.82464 | 163 | 2.844887 | 230.1898 | 82.03217
164 | 2.86234 | 145.9454 | 47.1419 | 164 | 2.86234 | 162.1466 | 48.85838 | 164 | 2.86234 | 228.799 | 77.33693
165 | 2.879793 | 145.1477 | 44.26549 | 165 | 2.879793 | 161.3199 | 45.87723 | 165 | 2.879793 | 227.4904 | 72.61814
166 | 2.897247 | 144.4003 | 41.37559 | 166 | 2.897247 | 160.5453 | 42.88211 | 166 | 2.897247 | 226.2643 | 67.87722
167 | 2.9147 | 143.7035 | 38.47309 | 167 | 2.9147 | 159.8231 | 39.87393 | 167 | 2.9147 | 225.1211 | 63.11563
168 | 2.932153 | 143.0574 | 35.55887 | 168 | 2.932153 | 159.1535 | 36.8536 | 168 | 2.932153 | 224.0612 | 58.33481
169 | 2.949606 | 142.4623 | 32.63382 | 169 | 2.949606 | 158.5367 | 33.82204 | 169 | 2.949606 | 223.085 | 53.53622
170 | 2.96706 | 141.9183 | 29.69883 | 170 | 2.96706 | 157.9729 | 30.78018 | 170 | 2.96706 | 222.1926 | 48.72133
171 | 2.984513 | 141.4256 | 26.75479 | 171 | 2.984513 | 157.4623 | 27.72895 | 171 | 2.984513 | 221.3843 | 43.89159
172 | 3.001966 | 140.9844 | 23.8026 | 172 | 3.001966 | 157.005 | 24.66927 | 172 | 3.001966 | 220.6605 | 39.04849
173 | 3.01942 | 140.5948 | 20.84316 | 173 | 3.01942 | 156.6012 | 21.60208 | 173 | 3.01942 | 220.0214 | 34.19349
174 | 3.036873 | 140.2569 | 17.87737 | 174 | 3.036873 | 156.251 | 18.5283 | 174 | 3.036873 | 219.467 | 29.32807
175 | 3.054326 | 139.9708 | 14.90614 | 175 | 3.054326 | 155.9545 | 15.44888 | 175 | 3.054326 | 218.9977 | 24.45372
176 | 3.071779 | 139.7366 | 11.93036 | 176 | 3.071779 | 155.7118 | 12.36476 | 176 | 3.071779 | 218.6135 | 19.57192
177 | 3.089233 | 139.5544 | 8.950955 | 177 | 3.089233 | 155.5229 | 9.276866 | 177 | 3.089233 | 218.3145 | 14.68416
178 | 3.106686 | 139.4242 | 5.96882 | 178 | 3.106686 | 155.388 | 6.186149 | 178 | 3.106686 | 218.1009 | 9.791931
179 | 3.124139 | 139.346 | 2.984867 | 179 | 3.124139 | 155.307 | 3.093548 | 179 | 3.124139 | 217.9727 | 4.896715
180 | 3.141593 | 139.32 | 4.566167e-06 | 180 | 3.141593 | 155.28 | 4.732425e-06 | 180 | 3.141593 | 217.93 | 7.490859e-06

## Mohr Circles
s' (kPa)
t (kPa)