## Shear_TxCIU_Sample_1
Initial Height (mm) |  |  |  | 100.2 |  | Area | mm^2 | m^2
Initial Diameter (mm) |  |  |  | 37.9 |  |  | 1128.154 | 0.001128154
Ram Diameter |  |  |  | 0 |  | Volume | mm^3 | m^3
Specific Gravity (kN/mｳ): | [6 empty] | 113041 | 0.000113041
Start of Repeated Data |  |  |  | 41
Stage Number | Load Cell (N) | Pore Pressure (Du) (kPa) | Volume (cc) | Time since start of test | Time since start of stage | Radial Pressure (kPa) | Radial Volume | Back Pressure (kPa) | Back Volume (mm3) | Load Cell (KN) | Pore Pressure (kPa) | Axial Displacement (mm) | Axial Force | Axial Strain | Diamenter | Av Diameter Change | Radial Strain | Axial Stress | Eff. Axial Stress | Eff. Radial Stress | Deviator Stress | Total Stress Ratio | Eff. Stress Ratio | Current Area | Shear Srain | Cambridge p | Eff. Cambridge p' | Max Shear Stress t | Volume Channge | B Value | Mean Stress s | P-back | Vol strain
1 | 0 | 0 | 0 |  | 0 | 520 | 0 | 400 | 0 | 0 | 400 | 0 | 0.58664 | 0 | 37.9 | 0 | 0 | 520 | 120 | 120 | 0 | 1 | 1 | 1128.154 | 0 | 520 | 120 | 0 | 0 |  |  | 120 | 0
1 | 118.88 | 20.927 | 0 |  | 300 | 520 | 0 | 400 | 0 | 0.11888 | 420.927 | 0.4467 | 0.708147 | 0.4458084 | 37.98476 | 0.02119105 | 0.05591307 | 624.9059 | 203.9789 | 99.073 | 104.9059 | 1.201742 | 2.058875 | 1133.206 | 0.334481 | 554.9686 | 134.0416 | 52.45297 | 0 |  |  | 154.9686 | 0
1 | 147.08 | 34.878 | 0 |  | 600 | 520 | 0 | 400 | 0 | 0.14708 | 434.878 | 0.9457 | 0.7393095 | 0.9438124 | 38.08013 | 0.06622318 | 0.1747313 | 649.1418 | 214.2638 | 85.122 | 129.1418 | 1.24835 | 2.517138 | 1138.903 | 0.7456958 | 563.0473 | 128.1693 | 64.57091 | 0 |  |  | 163.0473 | 0
1 | 167.66 | 40.498 | 0 |  | 900 | 520 | 0 | 400 | 0 | 0.16766 | 440.498 | 1.4238 | 0.762756 | 1.420958 | 38.17218 | 0.113076 | 0.2983537 | 666.5027 | 226.0047 | 79.502 | 146.5027 | 1.281736 | 2.842755 | 1144.415 | 1.146208 | 568.8342 | 128.3362 | 73.25137 | 0 |  |  | 168.8342 | 0
1 | 186.71 | 42.048 | 0 |  | 1200 | 520 | 0 | 400 | 0 | 0.18671 | 442.048 | 1.8984 | 0.7846792 | 1.894611 | 38.26421 | 0.159097 | 0.419781 | 682.3649 | 240.3169 | 77.952 | 162.3649 | 1.31224 | 3.082883 | 1149.941 | 1.542928 | 574.1216 | 132.0736 | 81.18245 | 0 |  |  | 174.1216 | 0
1 | 205 | 40.885 | 0 |  | 1500 | 520 | 0 | 400 | 0 | 0.205 | 440.885 | 2.3695 | 0.8058487 | 2.36477 | 38.35623 | 0.205111 | 0.54119 | 697.4157 | 256.5307 | 79.115 | 177.4157 | 1.341184 | 3.242504 | 1155.478 | 1.937307 | 579.1386 | 138.2536 | 88.70786 | 0 |  |  | 179.1386 | 0
1 | 232.43 | 38.366 | 0 |  | 1800 | 520 | 0 | 400 | 0 | 0.23243 | 438.366 | 2.8667 | 0.8363479 | 2.860978 | 38.45407 | 0.2525762 | 0.666428 | 720.1325 | 281.7665 | 81.634 | 200.1325 | 1.38487 | 3.451583 | 1161.381 | 2.351604 | 586.7108 | 148.3448 | 100.0662 | 0 |  |  | 186.7108 | 0
1 | 267.49 | 35.072 | 0 |  | 2100 | 520 | 0 | 400 | 0 | 0.26749 | 435.072 | 3.3605 | 0.8744874 | 3.353792 | 38.55199 | 0.3015158 | 0.7955561 | 749.1522 | 314.0802 | 84.928 | 229.1522 | 1.440677 | 3.698194 | 1167.303 | 2.766232 | 596.3841 | 161.3121 | 114.5761 | 0 |  |  | 196.3841 | 0
1 | 300.26 | 31.391 | 0 |  | 2400 | 520 | 0 | 400 | 0 | 0.30026 | 431.391 | 3.8351 | 0.9102469 | 3.827445 | 38.64681 | 0.3496996 | 0.9226902 | 775.9649 | 344.5739 | 88.609 | 255.9649 | 1.49224 | 3.8887 | 1173.052 | 3.166757 | 605.3216 | 173.9306 | 127.9824 | 0 |  |  | 205.3216 | 0
1 | 314.74 | 27.128 | 0 |  | 2700 | 520 | 0 | 400 | 0 | 0.31474 | 427.128 | 4.2958 | 0.9276571 | 4.287226 | 38.73952 | 0.3965826 | 1.046392 | 787.026 | 359.898 | 92.872 | 267.026 | 1.513512 | 3.875205 | 1178.687 | 3.555745 | 609.0087 | 181.8807 | 133.513 | 0 |  |  | 209.0087 | 0
1 | 329.98 | 22.865 | 0 |  | 3000 | 520 | 0 | 400 | 0 | 0.32998 | 422.865 | 4.7791 | 0.9460015 | 4.769561 | 38.8375 | 0.4442566 | 1.172181 | 798.5448 | 375.6798 | 97.135 | 278.5448 | 1.535663 | 3.867605 | 1184.657 | 3.961161 | 612.8483 | 189.9833 | 139.2724 | 0 |  |  | 212.8483 | 0
1 | 343.7 | 18.989 | 0 |  | 3300 | 520 | 0 | 400 | 0 | 0.3437 | 418.989 | 5.2728 | 0.9629253 | 5.262275 | 38.93837 | 0.4939679 | 1.303345 | 808.6252 | 389.6362 | 101.011 | 288.6252 | 1.555048 | 3.857364 | 1190.818 | 4.377081 | 616.2084 | 197.2194 | 144.3126 | 0 |  |  | 216.2084 | 0
1 | 355.13 | 14.92 | 0 |  | 3600 | 520 | 0 | 400 | 0 | 0.35513 | 414.92 | 5.7857 | 0.9777192 | 5.774152 | 39.04399 | 0.545589 | 1.439549 | 816.6123 | 401.6923 | 105.08 | 296.6123 | 1.570408 | 3.822728 | 1197.287 | 4.809134 | 618.8708 | 203.9508 | 148.3061 | 0 |  |  | 218.8708 | 0
1 | 367.32 | 11.432 | 0 |  | 3900 | 520 | 0 | 400 | 0 | 0.36732 | 411.432 | 6.2812 | 0.9931939 | 6.268663 | 39.14685 | 0.5977093 | 1.577069 | 825.1835 | 413.7515 | 108.568 | 305.1835 | 1.586891 | 3.81099 | 1203.604 | 5.230488 | 621.7278 | 210.2958 | 152.5918 | 0 |  |  | 221.7278 | 0
1 | 374.94 | 7.9446 | 0 |  | 4200 | 520 | 0 | 400 | 0 | 0.37494 | 407.9446 | 6.7749 | 1.004121 | 6.761377 | 39.25015 | 0.6492488 | 1.713057 | 829.877 | 421.9324 | 112.0554 | 309.877 | 1.595917 | 3.765391 | 1209.964 | 5.649623 | 623.2923 | 215.3477 | 154.9385 | 0 |  |  | 223.2923 | 0
1 | 375.71 | 5.038 | 0 |  | 4500 | 520 | 0 | 400 | 0 | 0.37571 | 405.038 | 7.2652 | 1.008211 | 7.250699 | 39.35355 | 0.7009235 | 1.849402 | 828.8838 | 423.8458 | 114.962 | 308.8838 | 1.594007 | 3.686834 | 1216.347 | 6.066734 | 622.9613 | 217.9233 | 154.4419 | 0 |  |  | 222.9613 | 0
1 | 387.9 | 2.1314 | 0 |  | 4800 | 520 | 0 | 400 | 0 | 0.3879 | 402.1314 | 7.7571 | 1.023766 | 7.741617 | 39.45811 | 0.7529146 | 1.986582 | 837.2176 | 435.0862 | 117.8686 | 317.2176 | 1.610034 | 3.691282 | 1222.82 | 6.485466 | 625.7392 | 223.6078 | 158.6088 | 0 |  |  | 225.7392 | 0
1 | 406.95 | -0.581 | 0 |  | 5100 | 520 | 0 | 400 | 0 | 0.40695 | 399.419 | 8.2526 | 1.046243 | 8.236128 | 39.56429 | 0.8055995 | 2.125592 | 851.0126 | 451.5936 | 120.581 | 331.0126 | 1.636563 | 3.745147 | 1229.41 | 6.907813 | 630.3375 | 230.9185 | 165.5063 | 0 |  |  | 230.3375 | 0
1 | 427.53 | -2.712 | 0 |  | 5400 | 520 | 0 | 400 | 0 | 0.42753 | 397.288 | 8.729 | 1.070153 | 8.711577 | 39.66718 | 0.8578675 | 2.263503 | 865.9505 | 468.6625 | 122.712 | 345.9505 | 1.665289 | 3.819207 | 1235.813 | 7.31672 | 635.3168 | 238.0288 | 172.9753 | 0 |  |  | 235.3168 | 0
1 | 435.15 | -4.65 | 0 |  | 5700 | 520 | 0 | 400 | 0 | 0.43515 | 395.35 | 9.1949 | 1.081062 | 9.176547 | 39.76859 | 0.9089435 | 2.398268 | 870.323 | 474.973 | 124.65 | 350.323 | 1.673698 | 3.810454 | 1242.139 | 7.716543 | 636.7743 | 241.4243 | 175.1615 | 0 |  |  | 236.7743 | 0
1 | 436.67 | -6.782 | 0 |  | 6000 | 520 | 0 | 400 | 0 | 0.43667 | 393.218 | 9.6765 | 1.086019 | 9.657186 | 39.87424 | 0.9607074 | 2.534848 | 869.6863 | 476.4683 | 126.782 | 349.6863 | 1.672474 | 3.75817 | 1248.748 | 8.128022 | 636.5621 | 243.3441 | 174.8432 | 0 |  |  | 236.5621 | 0
1 | 438.2 | -8.719 | 0 |  | 6300 | 520 | 0 | 400 | 0 | 0.4382 | 391.281 | 10.168 | 1.091094 | 10.1477 | 39.98293 | 1.014292 | 2.676233 | 869.0063 | 477.7253 | 128.719 | 349.0063 | 1.671166 | 3.711381 | 1255.565 | 8.549292 | 636.3354 | 245.0544 | 174.5031 | 0 |  |  | 236.3354 | 0
1 | 442.01 | -10.26 | 0 |  | 6600 | 520 | 0 | 400 | 0 | 0.44201 | 389.74 | 10.664 | 1.098521 | 10.64271 | 40.09352 | 1.069114 | 2.82088 | 870.1013 | 480.3613 | 130.26 | 350.1013 | 1.673272 | 3.687712 | 1262.52 | 8.97573 | 636.7004 | 246.9604 | 175.0507 | 0 |  |  | 236.7004 | 0
1 | 445.82 | -11.82 | 0 |  | 6900 | 520 | 0 | 400 | 0 | 0.44582 | 388.18 | 11.143 | 1.105862 | 11.12076 | 40.2012 | 1.123681 | 2.964859 | 871.23 | 483.05 | 131.82 | 351.23 | 1.675442 | 3.664467 | 1269.311 | 9.390411 | 637.0767 | 248.8967 | 175.615 | 0 |  |  | 237.0767 | 0
1 | 448.11 | -12.98 | 0 |  | 7200 | 520 | 0 | 400 | 0 | 0.44811 | 387.02 | 11.634 | 1.111811 | 11.61078 | 40.31248 | 1.178421 | 3.109291 | 871.0877 | 484.0677 | 132.98 | 351.0877 | 1.675169 | 3.640154 | 1276.348 | 9.81338 | 637.0292 | 250.0092 | 175.5439 | 0 |  |  | 237.0292 | 0
1 | 445.06 | -14.53 | 0 |  | 7500 | 520 | 0 | 400 | 0 | 0.44506 | 385.47 | 12.122 | 1.112438 | 12.0978 | 40.42401 | 1.234122 | 3.25626 | 866.7768 | 481.3068 | 134.53 | 346.7768 | 1.666878 | 3.577691 | 1283.419 | 10.23604 | 635.5923 | 250.1223 | 173.3884 | 0 |  |  | 235.5923 | 0
1 | 450.39 | -15.69 | 0 |  | 7800 | 520 | 0 | 400 | 0 | 0.45039 | 384.31 | 12.618 | 1.121548 | 12.59281 | 40.53831 | 1.290579 | 3.405222 | 868.9535 | 484.6435 | 135.69 | 348.9535 | 1.671064 | 3.571697 | 1290.688 | 10.66536 | 636.3178 | 252.0078 | 174.4768 | 0 |  |  | 236.3178 | 0
1 | 466.4 | -17.05 | 0 |  | 8100 | 520 | 0 | 400 | 0 | 0.4664 | 382.95 | 13.103 | 1.141295 | 13.07685 | 40.65102 | 1.347333 | 3.554969 | 879.3567 | 496.4067 | 137.05 | 359.3567 | 1.691071 | 3.622084 | 1297.875 | 11.08788 | 639.7856 | 256.8356 | 179.6783 | 0 |  |  | 239.7856 | 0
1 | 483.16 | -17.82 | 0 |  | 8400 | 520 | 0 | 400 | 0 | 0.48316 | 382.18 | 13.574 | 1.161724 | 13.54691 | 40.76139 | 1.403102 | 3.702116 | 890.2569 | 508.0769 | 137.82 | 370.2569 | 1.712033 | 3.686525 | 1304.932 | 11.49935 | 643.419 | 261.239 | 185.1285 | 0 |  |  | 243.419 | 0
1 | 486.21 | -18.79 | 0 |  | 8700 | 520 | 0 | 400 | 0 | 0.48621 | 381.21 | 14.041 | 1.168452 | 14.01297 | 40.8717 | 1.458272 | 3.847685 | 890.5856 | 509.3756 | 138.79 | 370.5856 | 1.712665 | 3.670117 | 1312.005 | 11.90711 | 643.5285 | 262.3185 | 185.2928 | 0 |  |  | 243.5285 | 0
1 | 486.21 | -19.95 | 0 |  | 9000 | 520 | 0 | 400 | 0 | 0.48621 | 380.05 | 14.54 | 1.172427 | 14.51098 | 40.99058 | 1.51557 | 3.998866 | 888.4393 | 508.3893 | 139.95 | 368.4393 | 1.708537 | 3.632649 | 1319.648 | 12.3399 | 642.8131 | 262.7631 | 184.2196 | 0 |  |  | 242.8131 | 0
1 | 487.73 | -20.73 | 0 |  | 9300 | 520 | 0 | 400 | 0 | 0.48773 | 379.27 | 15.032 | 1.177911 | 15.002 | 41.1088 | 1.574845 | 4.155265 | 887.4683 | 508.1983 | 140.73 | 367.4683 | 1.70667 | 3.611158 | 1327.271 | 12.77151 | 642.4894 | 263.2194 | 183.7342 | 0 |  |  | 242.4894 | 0
1 | 492.31 | -21.5 | 0 |  | 9600 | 520 | 0 | 400 | 0 | 0.49231 | 378.5 | 15.535 | 1.186591 | 15.50399 | 41.23074 | 1.634886 | 4.313683 | 888.7284 | 510.2284 | 141.5 | 368.7284 | 1.709093 | 3.605854 | 1335.156 | 13.21178 | 642.9095 | 264.4095 | 184.3642 | 0 |  |  | 242.9095 | 0
1 | 493.07 | -22.28 | 0 |  | 9900 | 520 | 0 | 400 | 0 | 0.49307 | 377.72 | 16.013 | 1.191293 | 15.98104 | 41.34762 | 1.694591 | 4.471215 | 887.2126 | 509.4926 | 142.28 | 367.2126 | 1.706178 | 3.580915 | 1342.737 | 13.63484 | 642.4042 | 264.6842 | 183.6063 | 0 |  |  | 242.4042 | 0
1 | 492.31 | -22.86 | 0 |  | 10200 | 520 | 0 | 400 | 0 | 0.49231 | 377.14 | 16.501 | 1.194604 | 16.46806 | 41.46799 | 1.753902 | 4.62771 | 884.5213 | 507.3813 | 142.86 | 364.5213 | 1.701002 | 3.551598 | 1350.566 | 14.06385 | 641.5071 | 264.3671 | 182.2606 | 0 |  |  | 241.5071 | 0
1 | 487.73 | -23.64 | 0 |  | 10500 | 520 | 0 | 400 | 0 | 0.48773 | 376.36 | 16.983 | 1.194092 | 16.9491 | 41.5879 | 1.813973 | 4.786207 | 879.0505 | 502.6905 | 143.64 | 359.0505 | 1.690482 | 3.499655 | 1358.388 | 14.49021 | 639.6835 | 263.3235 | 179.5252 | 0 |  |  | 239.6835 | 0
1 | 493.83 | -24.22 | 0 |  | 10800 | 520 | 0 | 400 | 0 | 0.49383 | 375.78 | 17.477 | 1.20441 | 17.44212 | 41.7119 | 1.87495 | 4.947098 | 881.383 | 505.603 | 144.22 | 361.383 | 1.694967 | 3.505776 | 1366.5 | 14.92614 | 640.461 | 264.681 | 180.6915 | 0 |  |  | 240.461 | 0
1 | 504.5 | -25.19 | 0 |  | 11100 | 520 | 0 | 400 | 0 | 0.5045 | 374.81 | 17.953 | 1.219193 | 17.91717 | 41.83242 | 1.93608 | 5.108391 | 887.0669 | 512.2569 | 145.19 | 367.0669 | 1.705898 | 3.528183 | 1374.409 | 15.35037 | 642.3556 | 267.5456 | 183.5334 | 0 |  |  | 242.3556 | 0
1 | 521.27 | -25.38 | 0 |  | 11400 | 520 | 0 | 400 | 0 | 0.52127 | 374.62 | 18.429 | 1.240123 | 18.39222 | 41.954 | 1.996607 | 5.268093 | 897.0735 | 522.4535 | 145.38 | 377.0735 | 1.725141 | 3.59371 | 1382.41 | 15.77354 | 645.6912 | 271.0712 | 188.5368 | 0 |  |  | 245.6912 | 0
1 | 521.27 | -25.96 | 0 |  | 11700 | 520 | 0 | 400 | 0 | 0.52127 | 374.04 | 18.909 | 1.244368 | 18.87126 | 42.07768 | 2.057922 | 5.429874 | 894.8601 | 520.8201 | 145.96 | 374.8601 | 1.720885 | 3.568238 | 1390.572 | 16.20075 | 644.9534 | 270.9134 | 187.43 | 0 |  |  | 244.9534 | 0
1 | 519.74 | -26.35 | 0 |  | 12000 | 520 | 0 | 400 | 0 | 0.51974 | 373.65 | 19.405 | 1.247277 | 19.36627 | 42.20664 | 2.121082 | 5.596524 | 891.4793 | 517.8293 | 146.35 | 371.4793 | 1.714383 | 3.538294 | 1399.109 | 16.64186 | 643.8264 | 270.1764 | 185.7396 | 0 |  |  | 243.8264 | 0
1 | 519.74 | -26.93 | 0 |  | 12300 | 520 | 0 | 400 | 0 | 0.51974 | 373.07 | 19.914 | 1.251889 | 19.87425 | 42.34022 | 2.186717 | 5.769703 | 889.139 | 516.069 | 146.93 | 369.139 | 1.709883 | 3.512346 | 1407.979 | 17.09597 | 643.0463 | 269.9763 | 184.5695 | 0 |  |  | 243.0463 | 0
1 | 522.79 | -26.93 | 0 |  | 12600 | 520 | 0 | 400 | 0 | 0.52279 | 373.07 | 20.417 | 1.259555 | 20.37625 | 42.47348 | 2.253427 | 5.945718 | 888.979 | 515.909 | 146.93 | 368.979 | 1.709575 | 3.511257 | 1416.856 | 17.54798 | 642.993 | 269.923 | 184.4895 | 0 |  |  | 242.993 | 0

## Shear_TxCIU_Sample_ 2
Initial Height (mm) |  |  |  | 99.3 |  | Area | mm^2 | m^2
Initial Diameter (mm) |  |  |  | 37.9 |  |  | 1128.154 | 0.001128154
Ram Diameter |  |  |  | 0 |  | Volume | mm^3 | m^3
Specific Gravity (kN/mｳ): | [6 empty] | 112025.7 | 0.0001120257
Start of Repeated Data |  |  |  | 41
Stage Number | Load Cell (N) | Pore Pressure (Du) (kPa) | Volume (cc) | Time since start of test | Time since start of stage | Radial Pressure (kPa) | Radial Volume | Back Pressure (kPa) | Back Volume (mm3) | Load Cell (KN) | Pore Pressure (kPa) | Axial Displacement (mm) | Axial Force | Axial Strain | Diamenter | Av Diameter Change | Radial Strain | Axial Stress | Eff. Axial Stress | Eff. Radial Stress | Deviator Stress | Total Stress Ratio | Eff. Stress Ratio | Current Area | Shear Srain | Cambridge p | Eff. Cambridge p' | Max Shear Stress t | Volume Channge | B Value | Mean Stress s | P-back | Vol strain
1 | 0 | 0 | 0 |  | 0 | 520 | 0 | 400 | 0 | 0 | 400 | 0 | 0.58664 | 0 | 37.9 | 0 | 0 | 520 | 120 | 120 | 0 | 1 | 1 | 1128.154 | 0 | 520 | 120 | 0 | 0 |  |  | 120 | 0
1 | 120.41 | 17.66 | 0 |  | 300 | 520 | 0 | 400 | 0 | 0.12041 | 417.66 | 0.4328 | 0.709618 | 0.435851 | 37.98286 | 0.02071618 | 0.05466011 | 626.2667 | 208.6067 | 102.34 | 106.2667 | 1.204359 | 2.038369 | 1133.092 | 0.3270074 | 555.4222 | 137.7622 | 53.13336 | 0 |  |  | 155.4222 | 0
1 | 152.41 | 29.835 | 0 |  | 600 | 520 | 0 | 400 | 0 | 0.15241 | 429.835 | 0.9318 | 0.744607 | 0.9383686 | 38.07908 | 0.06548673 | 0.1727882 | 653.8291 | 223.9941 | 90.165 | 133.8291 | 1.257364 | 2.484269 | 1138.84 | 0.7407712 | 564.6097 | 134.7747 | 66.91456 | 0 |  |  | 164.6097 | 0
1 | 176.04 | 34.881 | 0 |  | 900 | 520 | 0 | 400 | 0 | 0.17604 | 434.881 | 1.4325 | 0.7712667 | 1.442598 | 38.17637 | 0.1138621 | 0.3004276 | 673.7915 | 238.9105 | 85.119 | 153.7915 | 1.295753 | 2.806782 | 1144.667 | 1.162017 | 571.2638 | 136.3828 | 76.89575 | 0 |  |  | 171.2638 | 0
1 | 191.28 | 36.526 | 0 |  | 1200 | 520 | 0 | 400 | 0 | 0.19128 | 436.526 | 1.9262 | 0.7895246 | 1.939778 | 38.27302 | 0.1623475 | 0.4283574 | 686.2624 | 249.7364 | 83.474 | 166.2624 | 1.319735 | 2.991787 | 1150.47 | 1.578757 | 575.4208 | 138.8948 | 83.13122 | 0 |  |  | 175.4208 | 0
1 | 202.71 | 36.526 | 0 |  | 1500 | 520 | 0 | 400 | 0 | 0.20271 | 436.526 | 2.406 | 0.803917 | 2.422961 | 38.36767 | 0.2101727 | 0.5545453 | 695.3293 | 258.8033 | 83.474 | 175.3293 | 1.337172 | 3.100406 | 1156.167 | 1.985004 | 578.4431 | 141.9171 | 87.66465 | 0 |  |  | 178.4431 | 0
1 | 211.09 | 35.758 | 0 |  | 1800 | 520 | 0 | 400 | 0 | 0.21109 | 435.758 | 2.8824 | 0.8152675 | 2.902719 | 38.46234 | 0.2575011 | 0.6794226 | 701.6797 | 265.9217 | 84.242 | 181.6797 | 1.349384 | 3.156641 | 1161.88 | 2.388094 | 580.5599 | 144.8019 | 90.83985 | 0 |  |  | 180.5599 | 0
1 | 224.05 | 34.881 | 0 |  | 2100 | 520 | 0 | 400 | 0 | 0.22405 | 434.881 | 3.3761 | 0.8313371 | 3.399899 | 38.56119 | 0.3058817 | 0.8070758 | 711.8467 | 276.9657 | 85.119 | 191.8467 | 1.368936 | 3.253864 | 1167.86 | 2.80465 | 583.9489 | 149.0679 | 95.92333 | 0 |  |  | 183.9489 | 0
1 | 240.82 | 33.674 | 0 |  | 2400 | 520 | 0 | 400 | 0 | 0.24082 | 433.674 | 3.8629 | 0.8512047 | 3.890131 | 38.65941 | 0.3551497 | 0.9370705 | 725.1598 | 291.4858 | 86.326 | 205.1598 | 1.394538 | 3.37657 | 1173.817 | 3.218134 | 588.3866 | 154.7126 | 102.5799 | 0 |  |  | 188.3866 | 0
1 | 249.96 | 32.577 | 0 |  | 2700 | 520 | 0 | 400 | 0 | 0.24996 | 432.577 | 4.341 | 0.8634179 | 4.371601 | 38.75661 | 0.4040046 | 1.065975 | 731.8796 | 299.3026 | 87.423 | 211.8796 | 1.407461 | 3.423614 | 1179.727 | 3.625051 | 590.6265 | 158.0495 | 105.9398 | 0 |  |  | 190.6265 | 0
1 | 256.06 | 31.48 | 0 |  | 3000 | 520 | 0 | 400 | 0 | 0.25606 | 431.48 | 4.8313 | 0.8727018 | 4.865358 | 38.85705 | 0.4534155 | 1.196347 | 735.9296 | 304.4496 | 88.52 | 215.9296 | 1.415249 | 3.439331 | 1185.85 | 4.041136 | 591.9765 | 160.4965 | 107.9648 | 0 |  |  | 191.9765 | 0
1 | 258.34 | 30.493 | 0 |  | 3300 | 520 | 0 | 400 | 0 | 0.25834 | 430.493 | 5.3146 | 0.8781527 | 5.352064 | 38.95683 | 0.5034715 | 1.328421 | 736.7377 | 306.2447 | 89.507 | 216.7377 | 1.416803 | 3.421461 | 1191.948 | 4.453657 | 592.2459 | 161.7529 | 108.3689 | 0 |  |  | 192.2459 | 0
1 | 262.92 | 29.396 | 0 |  | 3600 | 520 | 0 | 400 | 0 | 0.26292 | 429.396 | 5.7979 | 0.8859365 | 5.838771 | 39.05738 | 0.5535541 | 1.460565 | 739.4459 | 310.0499 | 90.604 | 219.4459 | 1.422011 | 3.422033 | 1198.109 | 4.866224 | 593.1486 | 163.7526 | 109.7229 | 0 |  |  | 193.1486 | 0
1 | 267.49 | 28.299 | 0 |  | 3900 | 520 | 0 | 400 | 0 | 0.26749 | 428.299 | 6.2829 | 0.8937549 | 6.32719 | 39.15908 | 0.604115 | 1.593971 | 742.1022 | 313.8032 | 91.701 | 222.1022 | 1.42712 | 3.422026 | 1204.356 | 5.280774 | 594.0341 | 165.7351 | 111.0511 | 0 |  |  | 194.0341 | 0
1 | 269.01 | 27.532 | 0 |  | 4200 | 520 | 0 | 400 | 0 | 0.26901 | 427.532 | 6.761 | 0.8985105 | 6.808661 | 39.2601 | 0.6547947 | 1.727691 | 742.2162 | 314.6842 | 92.468 | 222.2162 | 1.427339 | 3.403168 | 1210.578 | 5.690901 | 594.0721 | 166.5401 | 111.1081 | 0 |  |  | 194.0721 | 0
1 | 271.3 | 26.544 | 0 |  | 4500 | 520 | 0 | 400 | 0 | 0.2713 | 426.544 | 7.2512 | 0.9041529 | 7.302316 | 39.3645 | 0.7061514 | 1.863196 | 742.9207 | 316.3767 | 93.456 | 222.9207 | 1.428694 | 3.385301 | 1217.025 | 6.110342 | 594.3069 | 167.7629 | 111.4603 | 0 |  |  | 194.3069 | 0
1 | 271.3 | 25.667 | 0 |  | 4800 | 520 | 0 | 400 | 0 | 0.2713 | 425.667 | 7.7345 | 0.9074932 | 7.789023 | 39.46825 | 0.7581888 | 2.000498 | 741.7502 | 316.0832 | 94.333 | 221.7502 | 1.426443 | 3.350718 | 1223.448 | 6.526348 | 593.9167 | 168.2497 | 110.8751 | 0 |  |  | 193.9167 | 0
1 | 277.4 | 25.228 | 0 |  | 5100 | 520 | 0 | 400 | 0 | 0.2774 | 425.228 | 8.2248 | 0.9170181 | 8.282779 | 39.57435 | 0.8106501 | 2.138919 | 745.5221 | 320.2941 | 94.772 | 225.5221 | 1.433696 | 3.379628 | 1230.035 | 6.947799 | 595.174 | 169.946 | 112.761 | 0 |  |  | 195.174 | 0
1 | 289.59 | 24.57 | 0 |  | 5400 | 520 | 0 | 400 | 0 | 0.28959 | 424.57 | 8.7168 | 0.9326822 | 8.778248 | 39.68168 | 0.8640059 | 2.279699 | 754.1605 | 329.5905 | 95.43 | 234.1605 | 1.450309 | 3.453741 | 1236.716 | 7.371965 | 598.0535 | 173.4835 | 117.0803 | 0 |  |  | 198.0535 | 0
1 | 297.97 | 23.912 | 0 |  | 5700 | 520 | 0 | 400 | 0 | 0.29797 | 423.912 | 9.1984 | 0.9444996 | 9.263243 | 39.78759 | 0.9173153 | 2.420357 | 759.6556 | 335.7436 | 96.088 | 239.6556 | 1.460876 | 3.494126 | 1243.326 | 7.789066 | 599.8852 | 175.9732 | 119.8278 | 0 |  |  | 199.8852 | 0
1 | 301.02 | 23.363 | 0 |  | 6000 | 520 | 0 | 400 | 0 | 0.30102 | 423.363 | 9.6886 | 0.9510863 | 9.756898 | 39.89626 | 0.9709617 | 2.561904 | 760.7915 | 337.4285 | 96.637 | 240.7915 | 1.46306 | 3.491711 | 1250.127 | 8.212535 | 600.2638 | 176.9008 | 120.3957 | 0 |  |  | 200.2638 | 0
1 | 301.02 | 22.815 | 0 |  | 6300 | 520 | 0 | 400 | 0 | 0.30102 | 422.815 | 10.189 | 0.9547367 | 10.26083 | 40.00812 | 1.026096 | 2.707378 | 759.4468 | 336.6318 | 97.185 | 239.4468 | 1.460475 | 3.463825 | 1257.147 | 8.645469 | 599.8156 | 177.0006 | 119.7234 | 0 |  |  | 199.8156 | 0
1 | 303.31 | 22.157 | 0 |  | 6600 | 520 | 0 | 400 | 0 | 0.30331 | 422.157 | 10.693 | 0.9607451 | 10.76838 | 40.12175 | 1.082467 | 2.856114 | 759.9038 | 337.7468 | 97.843 | 239.9038 | 1.461354 | 3.451927 | 1264.298 | 9.082995 | 599.9679 | 177.8109 | 119.9519 | 0 |  |  | 199.9679 | 0
1 | 307.88 | 21.608 | 0 |  | 6900 | 520 | 0 | 400 | 0 | 0.30788 | 421.608 | 11.189 | 0.9690159 | 11.26788 | 40.23451 | 1.139065 | 3.005449 | 762.1553 | 340.5473 | 98.392 | 242.1553 | 1.465683 | 3.461128 | 1271.415 | 9.515549 | 600.7184 | 179.1104 | 121.0777 | 0 |  |  | 200.7184 | 0
1 | 308.64 | 21.17 | 0 |  | 7200 | 520 | 0 | 400 | 0 | 0.30864 | 421.17 | 11.667 | 0.9733821 | 11.74924 | 40.3441 | 1.194653 | 3.152118 | 761.4362 | 340.2662 | 98.83 | 241.4362 | 1.4643 | 3.442944 | 1278.35 | 9.934242 | 600.4787 | 179.3087 | 120.7181 | 0 |  |  | 200.4787 | 0
1 | 307.88 | 20.512 | 0 |  | 7500 | 520 | 0 | 400 | 0 | 0.30788 | 420.512 | 12.16 | 0.976383 | 12.24572 | 40.45806 | 1.250539 | 3.299576 | 759.4867 | 338.9747 | 99.488 | 239.4867 | 1.460551 | 3.407192 | 1285.583 | 10.36353 | 599.8289 | 179.3169 | 119.7434 | 0 |  |  | 199.8289 | 0
1 | 308.64 | 20.073 | 0 |  | 7800 | 520 | 0 | 400 | 0 | 0.30864 | 420.073 | 12.656 | 0.9809699 | 12.74522 | 40.5737 | 1.307939 | 3.451028 | 758.7114 | 338.6384 | 99.927 | 238.7114 | 1.45906 | 3.388858 | 1292.942 | 10.7975 | 599.5705 | 179.4975 | 119.3557 | 0 |  |  | 199.5705 | 0
1 | 313.98 | 19.524 | 0 |  | 8100 | 520 | 0 | 400 | 0 | 0.31398 | 419.524 | 13.146 | 0.9901337 | 13.23867 | 40.68892 | 1.365653 | 3.603307 | 761.4682 | 341.9442 | 100.476 | 241.4682 | 1.464362 | 3.403242 | 1300.296 | 11.22798 | 600.4894 | 180.9654 | 120.7341 | 0 |  |  | 200.4894 | 0
1 | 323.88 | 18.976 | 0 |  | 8400 | 520 | 0 | 400 | 0 | 0.32388 | 418.976 | 13.624 | 1.003806 | 13.72004 | 40.80226 | 1.422794 | 3.754075 | 767.6999 | 348.7239 | 101.024 | 247.6999 | 1.476346 | 3.451891 | 1307.55 | 11.64941 | 602.5666 | 183.5906 | 123.8499 | 0 |  |  | 202.5666 | 0
1 | 331.51 | 18.647 | 0 |  | 8700 | 520 | 0 | 400 | 0 | 0.33151 | 418.647 | 14.101 | 1.015243 | 14.2004 | 40.91632 | 1.479646 | 3.904079 | 772.1236 | 353.4766 | 101.353 | 252.1236 | 1.484853 | 3.48758 | 1314.871 | 12.06965 | 604.0412 | 185.3942 | 126.0618 | 0 |  |  | 204.0412 | 0
1 | 333.03 | 18.208 | 0 |  | 9000 | 520 | 0 | 400 | 0 | 0.33303 | 418.208 | 14.575 | 1.020588 | 14.67774 | 41.03062 | 1.536735 | 4.054709 | 771.8705 | 353.6625 | 101.792 | 251.8705 | 1.484366 | 3.474365 | 1322.227 | 12.4883 | 603.9568 | 185.7488 | 125.9353 | 0 |  |  | 203.9568 | 0
1 | 333.79 | 17.66 | 0 |  | 9300 | 520 | 0 | 400 | 0 | 0.33379 | 417.66 | 15.064 | 1.025339 | 15.17019 | 41.14954 | 1.595039 | 4.208546 | 770.9883 | 353.3283 | 102.34 | 250.9883 | 1.48267 | 3.452495 | 1329.903 | 12.91916 | 603.6628 | 186.0028 | 125.4942 | 0 |  |  | 203.6628 | 0
1 | 336.84 | 17.331 | 0 |  | 9600 | 520 | 0 | 400 | 0 | 0.33684 | 417.331 | 15.561 | 1.032494 | 15.67069 | 41.27147 | 1.655252 | 4.36742 | 771.7873 | 354.4563 | 102.669 | 251.7873 | 1.484206 | 3.452418 | 1337.796 | 13.35874 | 603.9291 | 186.5981 | 125.8937 | 0 |  |  | 203.9291 | 0
1 | 340.65 | 16.892 | 0 |  | 9900 | 520 | 0 | 400 | 0 | 0.34065 | 416.892 | 16.051 | 1.040398 | 16.16415 | 41.39275 | 1.716056 | 4.527853 | 773.1453 | 356.2533 | 103.108 | 253.1453 | 1.486818 | 3.455147 | 1345.67 | 13.79467 | 604.3818 | 187.4898 | 126.5727 | 0 |  |  | 204.3818 | 0
1 | 339.13 | 16.124 | 0 |  | 10200 | 520 | 0 | 400 | 0 | 0.33913 | 416.124 | 16.526 | 1.042894 | 16.6425 | 41.51135 | 1.776026 | 4.686085 | 770.5778 | 354.4538 | 103.876 | 250.5778 | 1.48188 | 3.412278 | 1353.392 | 14.21905 | 603.5259 | 187.4019 | 125.2889 | 0 |  |  | 203.5259 | 0
1 | 336.84 | 15.685 | 0 |  | 10500 | 520 | 0 | 400 | 0 | 0.33684 | 415.685 | 17.014 | 1.044778 | 17.13394 | 41.63426 | 1.836403 | 4.84539 | 767.4184 | 351.7334 | 104.315 | 247.4184 | 1.475805 | 3.37184 | 1361.418 | 14.65289 | 602.4728 | 186.7878 | 123.7092 | 0 |  |  | 202.4728 | 0
1 | 336.84 | 15.466 | 0 |  | 10800 | 520 | 0 | 400 | 0 | 0.33684 | 415.466 | 17.501 | 1.048992 | 17.62437 | 41.75801 | 1.898069 | 5.008097 | 765.9541 | 350.4881 | 104.534 | 245.9541 | 1.472989 | 3.352862 | 1369.524 | 15.08831 | 601.9847 | 186.5187 | 122.9771 | 0 |  |  | 201.9847 | 0
1 | 339.89 | 15.137 | 0 |  | 11100 | 520 | 0 | 400 | 0 | 0.33989 | 415.137 | 17.993 | 1.056352 | 18.11984 | 41.88417 | 1.960545 | 5.172942 | 766.6884 | 351.5514 | 104.863 | 246.6884 | 1.474401 | 3.352483 | 1377.811 | 15.52852 | 602.2295 | 187.0925 | 123.3442 | 0 |  |  | 202.2295 | 0
1 | 348.27 | 14.698 | 0 |  | 11400 | 520 | 0 | 400 | 0 | 0.34827 | 414.698 | 18.483 | 1.069076 | 18.61329 | 42.01095 | 2.023778 | 5.339784 | 771.2472 | 356.5492 | 105.302 | 251.2472 | 1.483168 | 3.385968 | 1386.165 | 15.96872 | 603.7491 | 189.0511 | 125.6236 | 0 |  |  | 203.7491 | 0
1 | 355.13 | 14.588 | 0 |  | 11700 | 520 | 0 | 400 | 0 | 0.35513 | 414.588 | 18.968 | 1.080287 | 19.10171 | 42.13758 | 2.087131 | 5.506941 | 774.6586 | 360.0706 | 105.412 | 254.6586 | 1.489728 | 3.415841 | 1394.534 | 16.40577 | 604.8862 | 190.2982 | 127.3293 | 0 |  |  | 204.8862 | 0
1 | 356.65 | 14.15 | 0 |  | 12000 | 520 | 0 | 400 | 0 | 0.35665 | 414.15 | 19.443 | 1.086121 | 19.58006 | 42.26271 | 2.150071 | 5.673011 | 774.2364 | 360.0864 | 105.85 | 254.2364 | 1.488916 | 3.401855 | 1402.828 | 16.83538 | 604.7455 | 190.5955 | 127.1182 | 0 |  |  | 204.7455 | 0
1 | 355.89 | 13.93 | 0 |  | 12300 | 520 | 0 | 400 | 0 | 0.35589 | 413.93 | 19.937 | 1.089901 | 20.07754 | 42.39404 | 2.214187 | 5.842183 | 772.1252 | 358.1952 | 106.07 | 252.1252 | 1.484856 | 3.37697 | 1411.56 | 17.27982 | 604.0417 | 190.1117 | 126.0626 | 0 |  |  | 204.0417 | 0
1 | 358.18 | 13.601 | 0 |  | 12600 | 520 | 0 | 400 | 0 | 0.35818 | 413.601 | 20.434 | 1.096817 | 20.57805 | 42.52741 | 2.280362 | 6.016787 | 772.1585 | 358.5575 | 106.399 | 252.1585 | 1.48492 | 3.369933 | 1420.456 | 17.72989 | 604.0528 | 190.4518 | 126.0792 | 0 |  |  | 204.0528 | 0

## Shear_TxCIU_Sample_ 3
Initial Height (mm) |  |  |  | 99.5 |  | Area | mm^2 | m^2
Initial Diameter (mm) |  |  |  | 37.8 |  |  | 1122.208 | 0.001122208
Ram Diameter |  |  |  | 0 |  | Volume | mm^3 | m^3
Specific Gravity (kN/mｳ): | [6 empty] | 111659.7 | 0.0001116597
Start of Repeated Data |  |  |  | 41
Stage Number | Load Cell (N) | Pore Pressure (Du) (kPa) | Volume (cc) | Time since start of test | Time since start of stage | Radial Pressure (kPa) | Radial Volume | Back Pressure (kPa) | Back Volume (mm3) | Load Cell (KN) | Pore Pressure (kPa) | Axial Displacement (mm) | Axial Force | Axial Strain | Diamenter | Av Diameter Change | Radial Strain | Axial Stress | Eff. Axial Stress | Eff. Radial Stress | Deviator Stress | Total Stress Ratio | Eff. Stress Ratio | Current Area | Shear Srain | Cambridge p | Eff. Cambridge p' | Max Shear Stress t | Volume Channge | B Value | Mean Stress s | P-back | Vol strain
1 | 0 | 0 | 0 |  | 0 | 520 | 0 | 400 | 0 | 0 | 400 | 0 | 0.5835483 | 0 | 37.8 | 0 | 0 | 520 | 120 | 120 | 0 | 1 | 1 | 1122.208 | 0 | 520 | 120 | 0 | 0 |  |  | 120 | 0
1 | 112.02 | 27.497 | 0 |  | 300 | 520 | 0 | 400 | 0 | 0.11202 | 427.497 | 0.485 | 0.6984267 | 0.4874372 | 37.89246 | 0.02311595 | 0.0611533 | 619.3345 | 191.8375 | 92.503 | 99.33447 | 1.191028 | 2.073851 | 1127.705 | 0.365727 | 553.1115 | 125.6145 | 49.66724 | 0 |  |  | 153.1115 | 0
1 | 135.65 | 41.332 | 0 |  | 600 | 520 | 0 | 400 | 0 | 0.13565 | 441.332 | 0.9909 | 0.7250682 | 0.9958794 | 37.98964 | 0.07052565 | 0.1865758 | 639.6739 | 198.3419 | 78.668 | 119.6739 | 1.230142 | 2.521253 | 1133.497 | 0.7883035 | 559.8913 | 118.5593 | 59.83697 | 0 |  |  | 159.8913 | 0
1 | 153.94 | 46.455 | 0 |  | 900 | 520 | 0 | 400 | 0 | 0.15394 | 446.455 | 1.4759 | 0.7462745 | 1.483317 | 38.0835 | 0.1182859 | 0.3129256 | 655.1412 | 208.6862 | 73.545 | 135.1412 | 1.259887 | 2.837531 | 1139.105 | 1.197495 | 565.0471 | 118.5921 | 67.5706 | 0 |  |  | 165.0471 | 0
1 | 168.42 | 47.993 | 0 |  | 1200 | 520 | 0 | 400 | 0 | 0.16842 | 447.993 | 1.9766 | 0.7637957 | 1.986533 | 38.18114 | 0.1661619 | 0.4395817 | 667.0977 | 219.1047 | 72.007 | 147.0977 | 1.28288 | 3.042825 | 1144.953 | 1.61741 | 569.0326 | 121.0396 | 73.54886 | 0 |  |  | 169.0326 | 0
1 | 177.56 | 47.309 | 0 |  | 1500 | 520 | 0 | 400 | 0 | 0.17756 | 447.309 | 2.4582 | 0.7758904 | 2.470553 | 38.27577 | 0.2142278 | 0.5667402 | 674.3147 | 227.0057 | 72.691 | 154.3147 | 1.296759 | 3.122886 | 1150.635 | 2.024862 | 571.4382 | 124.1292 | 77.15737 | 0 |  |  | 171.4382 | 0
1 | 191.28 | 46.285 | 0 |  | 1800 | 520 | 0 | 400 | 0 | 0.19128 | 446.285 | 2.9311 | 0.7925404 | 2.945829 | 38.36937 | 0.2612853 | 0.6912308 | 685.4285 | 239.1435 | 73.715 | 165.4285 | 1.318132 | 3.244163 | 1156.27 | 2.424707 | 575.1428 | 128.8578 | 82.71424 | 0 |  |  | 175.1428 | 0
1 | 207.28 | 44.747 | 0 |  | 2100 | 520 | 0 | 400 | 0 | 0.20728 | 444.747 | 3.4109 | 0.8115427 | 3.42804 | 38.46505 | 0.3086051 | 0.8164157 | 698.3754 | 253.6284 | 75.253 | 178.3754 | 1.34303 | 3.370343 | 1162.044 | 2.829637 | 579.4585 | 134.7115 | 89.1877 | 0 |  |  | 179.4585 | 0
1 | 221 | 43.04 | 0 |  | 2400 | 520 | 0 | 400 | 0 | 0.221 | 443.04 | 3.8942 | 0.8283173 | 3.913769 | 38.56215 | 0.356799 | 0.9439128 | 709.2256 | 266.1856 | 76.96 | 189.2256 | 1.363895 | 3.458753 | 1167.918 | 3.238454 | 583.0752 | 140.0352 | 94.61281 | 0 |  |  | 183.0752 | 0
1 | 233.96 | 41.332 | 0 |  | 2700 | 520 | 0 | 400 | 0 | 0.23396 | 441.332 | 4.3775 | 0.844363 | 4.399497 | 38.65999 | 0.405534 | 1.072841 | 719.3096 | 277.9776 | 78.668 | 199.3096 | 1.383288 | 3.533554 | 1173.852 | 3.648226 | 586.4365 | 145.1045 | 99.65482 | 0 |  |  | 186.4365 | 0
1 | 244.63 | 38.94 | 0 |  | 3000 | 520 | 0 | 400 | 0 | 0.24463 | 438.94 | 4.873 | 0.8582293 | 4.897487 | 38.76107 | 0.4552655 | 1.204406 | 727.3138 | 288.3738 | 81.06 | 207.3138 | 1.39868 | 3.557535 | 1179.999 | 4.067929 | 589.1046 | 150.1646 | 103.6569 | 0 |  |  | 189.1046 | 0
1 | 265.97 | 36.549 | 0 |  | 3300 | 520 | 0 | 400 | 0 | 0.26597 | 436.549 | 5.3737 | 0.8828333 | 5.400704 | 38.86403 | 0.5062764 | 1.339355 | 744.2059 | 307.6569 | 83.451 | 224.2059 | 1.431165 | 3.686677 | 1186.276 | 4.493373 | 594.7353 | 158.1863 | 112.103 | 0 |  |  | 194.7353 | 0
1 | 275.11 | 34.671 | 0 |  | 3600 | 520 | 0 | 400 | 0 | 0.27511 | 434.671 | 5.8587 | 0.8951682 | 5.888141 | 38.96455 | 0.5571444 | 1.473927 | 750.7158 | 316.0448 | 85.329 | 230.7158 | 1.443684 | 3.703838 | 1192.42 | 4.908045 | 596.9053 | 162.2343 | 115.3579 | 0 |  |  | 196.9053 | 0
1 | 283.49 | 32.28 | 0 |  | 3900 | 520 | 0 | 400 | 0 | 0.28349 | 432.28 | 6.3351 | 0.9067189 | 6.366935 | 39.06404 | 0.6071471 | 1.606209 | 756.534 | 324.254 | 87.72 | 236.534 | 1.454873 | 3.696466 | 1198.517 | 5.315429 | 598.8447 | 166.5647 | 118.267 | 0 |  |  | 198.8447 | 0
1 | 289.59 | 30.23 | 0 |  | 4200 | 520 | 0 | 400 | 0 | 0.28959 | 430.23 | 6.8131 | 0.916033 | 6.847337 | 39.16464 | 0.657171 | 1.738548 | 760.3839 | 330.1539 | 89.77 | 240.3839 | 1.462277 | 3.677775 | 1204.698 | 5.723923 | 600.128 | 169.898 | 120.1919 | 0 |  |  | 200.128 | 0
1 | 290.35 | 28.18 | 0 |  | 4500 | 520 | 0 | 400 | 0 | 0.29035 | 428.18 | 7.2999 | 0.9201005 | 7.336583 | 39.2679 | 0.7081348 | 1.873372 | 759.7489 | 331.5689 | 91.82 | 239.7489 | 1.461056 | 3.611075 | 1211.059 | 6.13997 | 599.9163 | 171.7363 | 119.8745 | 0 |  |  | 199.9163 | 0
1 | 297.97 | 26.302 | 0 |  | 4800 | 520 | 0 | 400 | 0 | 0.29797 | 426.302 | 7.7745 | 0.9309789 | 7.813568 | 39.36935 | 0.7593129 | 2.008764 | 764.7744 | 338.4724 | 93.698 | 244.7744 | 1.47072 | 3.612376 | 1217.325 | 6.548221 | 601.5915 | 175.2895 | 122.3872 | 0 |  |  | 201.5915 | 0
1 | 305.59 | 24.423 | 0 |  | 5100 | 520 | 0 | 400 | 0 | 0.30559 | 424.423 | 8.2578 | 0.9419519 | 8.299296 | 39.47348 | 0.8107098 | 2.144735 | 769.7114 | 345.2884 | 95.577 | 249.7114 | 1.480214 | 3.612672 | 1223.773 | 6.962688 | 603.2371 | 178.8141 | 124.8557 | 0 |  |  | 203.2371 | 0
1 | 310.17 | 22.715 | 0 |  | 5400 | 520 | 0 | 400 | 0 | 0.31017 | 422.715 | 8.7464 | 0.9499579 | 8.790352 | 39.5796 | 0.8632713 | 2.283787 | 772.0967 | 349.3817 | 97.285 | 252.0967 | 1.484801 | 3.591321 | 1230.361 | 7.382759 | 604.0322 | 181.3172 | 126.0483 | 0 |  |  | 204.0322 | 0
1 | 315.5 | 21.349 | 0 |  | 5700 | 520 | 0 | 400 | 0 | 0.3155 | 421.349 | 9.2314 | 0.9587254 | 9.277789 | 39.68579 | 0.9163467 | 2.424198 | 775.0583 | 353.7093 | 98.651 | 255.0583 | 1.490497 | 3.585461 | 1236.972 | 7.801324 | 605.0194 | 183.6704 | 127.5292 | 0 |  |  | 205.0194 | 0
1 | 317.79 | 19.47 | 0 |  | 6000 | 520 | 0 | 400 | 0 | 0.31779 | 419.47 | 9.7251 | 0.9645527 | 9.77397 | 39.79476 | 0.9701362 | 2.566498 | 775.5045 | 356.0345 | 100.53 | 255.5045 | 1.491355 | 3.541575 | 1243.774 | 8.226978 | 605.1682 | 185.6982 | 127.7523 | 0 |  |  | 205.1682 | 0
1 | 326.17 | 17.762 | 0 |  | 6300 | 520 | 0 | 400 | 0 | 0.32617 | 417.762 | 10.243 | 0.9766855 | 10.29447 | 39.91004 | 1.0262 | 2.714816 | 780.7292 | 362.9672 | 102.238 | 260.7292 | 1.501402 | 3.550219 | 1250.991 | 8.672859 | 606.9097 | 189.1477 | 130.3646 | 0 |  |  | 206.9097 | 0
1 | 329.98 | 16.908 | 0 |  | 6600 | 520 | 0 | 400 | 0 | 0.32998 | 416.908 | 10.756 | 0.9842559 | 10.81005 | 40.02523 | 1.083818 | 2.867244 | 782.2588 | 365.3508 | 103.092 | 262.2588 | 1.504344 | 3.54393 | 1258.223 | 9.118196 | 607.4196 | 190.5116 | 131.1294 | 0 |  |  | 207.4196 | 0
1 | 329.22 | 16.054 | 0 |  | 6900 | 520 | 0 | 400 | 0 | 0.32922 | 416.054 | 11.234 | 0.9870391 | 11.29045 | 40.13346 | 1.139673 | 3.015008 | 780.2454 | 364.1914 | 103.946 | 260.2454 | 1.500472 | 3.50366 | 1265.037 | 9.536973 | 606.7485 | 190.6945 | 130.1227 | 0 |  |  | 206.7485 | 0
1 | 328.46 | 15.542 | 0 |  | 7200 | 520 | 0 | 400 | 0 | 0.32846 | 415.542 | 11.712 | 0.9898609 | 11.77085 | 40.24258 | 1.194009 | 3.158754 | 778.2386 | 362.6966 | 104.458 | 258.2386 | 1.496613 | 3.472176 | 1271.925 | 9.953072 | 606.0795 | 190.5375 | 129.1193 | 0 |  |  | 206.0795 | 0
1 | 323.88 | 14.859 | 0 |  | 7500 | 520 | 0 | 400 | 0 | 0.32388 | 414.859 | 12.204 | 0.9890085 | 12.26533 | 40.35582 | 1.249599 | 3.305816 | 773.2106 | 358.3516 | 105.141 | 253.2106 | 1.486943 | 3.408296 | 1279.093 | 10.38076 | 604.4035 | 189.5445 | 126.6053 | 0 |  |  | 204.4035 | 0
1 | 324.65 | 14.859 | 0 |  | 7800 | 520 | 0 | 400 | 0 | 0.32465 | 414.859 | 12.691 | 0.9935099 | 12.75477 | 40.46886 | 1.30617 | 3.455475 | 772.3967 | 357.5377 | 105.141 | 252.3967 | 1.485378 | 3.400554 | 1286.269 | 10.80683 | 604.1322 | 189.2732 | 126.1983 | 0 |  |  | 204.1322 | 0
1 | 324.65 | 15.2 | 0 |  | 8100 | 520 | 0 | 400 | 0 | 0.32465 | 415.2 | 13.174 | 0.9972522 | 13.2402 | 40.58191 | 1.362693 | 3.605009 | 770.9923 | 355.7923 | 104.8 | 250.9923 | 1.482678 | 3.394965 | 1293.466 | 11.23014 | 603.6641 | 188.4641 | 125.4962 | 0 |  |  | 203.6641 | 0
1 | 322.36 | 15.029 | 0 |  | 8400 | 520 | 0 | 400 | 0 | 0.32236 | 415.029 | 13.655 | 0.9987309 | 13.72362 | 40.69545 | 1.419341 | 3.75487 | 767.8333 | 352.8043 | 104.971 | 247.8333 | 1.476602 | 3.360969 | 1300.713 | 11.65233 | 602.6111 | 187.5821 | 123.9166 | 0 |  |  | 202.6111 | 0
1 | 317.79 | 15.713 | 0 |  | 8700 | 520 | 0 | 400 | 0 | 0.31779 | 415.713 | 14.132 | 0.9979402 | 14.20302 | 40.80898 | 1.476108 | 3.905048 | 762.9622 | 347.2492 | 104.287 | 242.9622 | 1.467235 | 3.329746 | 1307.981 | 12.07204 | 600.9874 | 185.2744 | 121.4811 | 0 |  |  | 200.9874 | 0
1 | 312.45 | 17.25 | 0 |  | 9000 | 520 | 0 | 400 | 0 | 0.31245 | 417.25 | 14.615 | 0.9964702 | 14.68844 | 40.92492 | 1.533477 | 4.056817 | 757.5281 | 340.2781 | 102.75 | 237.5281 | 1.456785 | 3.311709 | 1315.424 | 12.49684 | 599.176 | 181.926 | 118.764 | 0 |  |  | 199.176 | 0
1 | 317.03 | 18.274 | 0 |  | 9300 | 520 | 0 | 400 | 0 | 0.31703 | 418.274 | 15.118 | 1.005128 | 15.19397 | 41.04672 | 1.59291 | 4.214048 | 759.5817 | 341.3077 | 101.726 | 239.5817 | 1.460734 | 3.355167 | 1323.265 | 12.93868 | 599.8606 | 181.5866 | 119.7908 | 0 |  |  | 199.8606 | 0
1 | 317.79 | 19.299 | 0 |  | 9600 | 520 | 0 | 400 | 0 | 0.31779 | 419.299 | 15.62 | 1.010006 | 15.69849 | 41.16936 | 1.65402 | 4.375714 | 758.7273 | 339.4283 | 100.701 | 238.7273 | 1.459091 | 3.370655 | 1331.184 | 13.3828 | 599.5758 | 180.2768 | 119.3637 | 0 |  |  | 199.5758 | 0
1 | 313.98 | 19.982 | 0 |  | 9900 | 520 | 0 | 400 | 0 | 0.31398 | 419.982 | 16.102 | 1.010196 | 16.18291 | 41.28816 | 1.71438 | 4.535397 | 754.5098 | 334.5278 | 100.018 | 234.5098 | 1.45098 | 3.344676 | 1338.878 | 13.81221 | 598.1699 | 178.1879 | 117.2549 | 0 |  |  | 198.1699 | 0
1 | 307.88 | 20.836 | 0 |  | 10200 | 520 | 0 | 400 | 0 | 0.30788 | 420.836 | 16.574 | 1.008059 | 16.65729 | 41.4055 | 1.773414 | 4.69157 | 748.6523 | 327.8163 | 99.164 | 228.6523 | 1.439716 | 3.3058 | 1346.498 | 14.23257 | 596.2174 | 175.3814 | 114.3262 | 0 |  |  | 196.2174 | 0
1 | 301.78 | 21.69 | 0 |  | 10500 | 520 | 0 | 400 | 0 | 0.30178 | 421.69 | 17.063 | 1.006112 | 17.14874 | 41.52812 | 1.833403 | 4.850273 | 742.8005 | 321.1105 | 98.31 | 222.8005 | 1.428462 | 3.266305 | 1354.486 | 14.66601 | 594.2668 | 172.5768 | 111.4002 | 0 |  |  | 194.2668 | 0
1 | 299.5 | 22.373 | 0 |  | 10800 | 520 | 0 | 400 | 0 | 0.2995 | 422.373 | 17.539 | 1.007923 | 17.62714 | 41.64853 | 1.894163 | 5.011013 | 739.8404 | 317.4674 | 97.627 | 219.8404 | 1.42277 | 3.25184 | 1362.352 | 15.0921 | 593.2801 | 170.9071 | 109.9202 | 0 |  |  | 193.2801 | 0
1 | 297.21 | 23.057 | 0 |  | 11100 | 520 | 0 | 400 | 0 | 0.29721 | 423.057 | 18.024 | 1.00985 | 18.11457 | 41.77231 | 1.955211 | 5.172516 | 736.8685 | 313.8115 | 96.943 | 216.8685 | 1.417055 | 3.237073 | 1370.462 | 15.52473 | 592.2895 | 169.2325 | 108.4343 | 0 |  |  | 192.2895 | 0
1 | 294.16 | 23.74 | 0 |  | 11400 | 520 | 0 | 400 | 0 | 0.29416 | 423.74 | 18.52 | 1.011165 | 18.61307 | 41.90004 | 2.018088 | 5.338857 | 733.3363 | 309.5963 | 96.26 | 213.3363 | 1.410262 | 3.216251 | 1378.856 | 15.96795 | 591.1121 | 167.3721 | 106.6682 | 0 |  |  | 191.1121 | 0
1 | 291.88 | 24.423 | 0 |  | 11700 | 520 | 0 | 400 | 0 | 0.29188 | 424.423 | 19.001 | 1.013169 | 19.09648 | 42.02504 | 2.081269 | 5.506004 | 730.4254 | 306.0024 | 95.577 | 210.4254 | 1.404664 | 3.201633 | 1387.095 | 16.40166 | 590.1418 | 165.7188 | 105.2127 | 0 |  |  | 190.1418 | 0
1 | 289.59 | 25.106 | 0 |  | 12000 | 520 | 0 | 400 | 0 | 0.28959 | 425.106 | 19.485 | 1.015242 | 19.58291 | 42.15195 | 2.144246 | 5.672608 | 727.5193 | 302.4133 | 94.894 | 207.5193 | 1.399075 | 3.186853 | 1395.485 | 16.83701 | 589.1731 | 164.0671 | 103.7596 | 0 |  |  | 189.1731 | 0
1 | 292.64 | 25.619 | 0 |  | 12300 | 520 | 0 | 400 | 0 | 0.29264 | 425.619 | 19.996 | 1.022956 | 20.09648 | 42.28719 | 2.209785 | 5.845991 | 728.3656 | 302.7466 | 94.381 | 208.3656 | 1.400703 | 3.207707 | 1404.454 | 17.29498 | 589.4552 | 163.8362 | 104.1828 | 0 |  |  | 189.4552 | 0
1 | 290.35 | 25.96 | 0 |  | 12600 | 520 | 0 | 400 | 0 | 0.29035 | 425.96 | 20.496 | 1.025288 | 20.59899 | 42.42079 | 2.276997 | 6.023801 | 725.435 | 299.475 | 94.04 | 205.435 | 1.395067 | 3.184549 | 1413.343 | 17.74853 | 588.4783 | 162.5183 | 102.7175 | 0 |  |  | 188.4783 | 0
1 | 287.3 | 26.985 | 0 |  | 12900 | 520 | 0 | 400 | 0 | 0.2873 | 426.985 | 20.969 | 1.026665 | 21.07437 | 42.54836 | 2.342287 | 6.196528 | 722.0599 | 295.0749 | 93.015 | 202.0599 | 1.388577 | 3.172337 | 1421.855 | 18.1806 | 587.3533 | 160.3683 | 101.03 | 0 |  |  | 187.3533 | 0

## Data for Mohr Circles
Sample 1
angle alfa |  | Sample 1 |  | angle alfa |  | Sample 2 |  | angle alfa |  | Sample 3 |  | s'3 | s'1 | centre | radius
|  | x | y |  |  | x | y |  |  | x | y | 145.38 | 522.4535 | 333.9168 | 188.5368
0 | 0 | 522.4535 | 0 | 0 | 0 | 360.0864 | 0 | 0 | 0 | 365.3508 | 0 |  |  | 333.9168 | 188.5368
1 | 0.01745329 | 522.4248 | 3.29042 | 1 | 0.01745329 | 360.067 | 2.218518 | 1 | 0.01745329 | 365.3308 | 2.288523
2 | 0.03490658 | 522.3387 | 6.579838 | 2 | 0.03490658 | 360.0089 | 4.436361 | 2 | 0.03490658 | 365.2709 | 4.57635 | Sample 2
3 | 0.05235988 | 522.1951 | 9.867251 | 3 | 0.05235988 | 359.9122 | 6.652852 | 3 | 0.05235988 | 365.1711 | 6.862782 | s'3 | s'1 | centre | radius
4 | 0.06981317 | 521.9942 | 13.15166 | 4 | 0.06981317 | 359.7767 | 8.867316 | 4 | 0.06981317 | 365.0314 | 9.147124 | 105.85 | 360.0864 | 232.9682 | 127.1182
5 | 0.08726646 | 521.7361 | 16.43206 | 5 | 0.08726646 | 359.6026 | 11.07908 | 5 | 0.08726646 | 364.8518 | 11.42868 |  |  | 232.9682 | 127.1182
6 | 0.1047198 | 521.4207 | 19.70746 | 6 | 0.1047198 | 359.39 | 13.28747 | 6 | 0.1047198 | 364.6325 | 13.70675
7 | 0.122173 | 521.0482 | 22.97685 | 7 | 0.122173 | 359.1388 | 15.49181 | 7 | 0.122173 | 364.3734 | 15.98065 | Sample 3
8 | 0.1396263 | 520.6187 | 26.23924 | 8 | 0.1396263 | 358.8493 | 17.69143 | 8 | 0.1396263 | 364.0746 | 18.24968 | s'3 | s'1 | centre | radius
9 | 0.1570796 | 520.1323 | 29.49365 | 9 | 0.1570796 | 358.5213 | 19.88566 | 9 | 0.1570796 | 363.7364 | 20.51316 | 103.092 | 365.3508 | 234.2214 | 131.1294
10 | 0.1745329 | 519.5892 | 32.73906 | 10 | 0.1745329 | 358.1552 | 22.07384 | 10 | 0.1745329 | 363.3586 | 22.77038 |  |  | 234.2214 | 131.1294
11 | 0.1919862 | 518.9896 | 35.97451 | 11 | 0.1919862 | 357.7508 | 24.25529 | 11 | 0.1919862 | 362.9416 | 25.02067
12 | 0.2094395 | 518.3335 | 39.19899 | 12 | 0.2094395 | 357.3085 | 26.42936 | 12 | 0.2094395 | 362.4853 | 27.26333
13 | 0.2268928 | 517.6213 | 42.41154 | 13 | 0.2268928 | 356.8283 | 28.59537 | 13 | 0.2268928 | 361.99 | 29.4977
14 | 0.2443461 | 516.8532 | 45.61117 | 14 | 0.2443461 | 356.3104 | 30.75267 | 14 | 0.2443461 | 361.4557 | 31.72307 | s'1 | = | Eff. Axial Stress
15 | 0.2617994 | 516.0293 | 48.7969 | 15 | 0.2617994 | 355.7549 | 32.90061 | 15 | 0.2617994 | 360.8827 | 33.93878
16 | 0.2792527 | 515.1499 | 51.96777 | 16 | 0.2792527 | 355.162 | 35.03852 | 16 | 0.2792527 | 360.2711 | 36.14416 | s'3 | = | Eff. Radial Stress
17 | 0.296706 | 514.2153 | 55.12281 | 17 | 0.296706 | 354.5319 | 37.16576 | 17 | 0.296706 | 359.6211 | 38.33852
18 | 0.3141593 | 513.2259 | 58.26106 | 18 | 0.3141593 | 353.8648 | 39.28168 | 18 | 0.3141593 | 358.9329 | 40.52121
19 | 0.3316126 | 512.1818 | 61.38156 | 19 | 0.3316126 | 353.1608 | 41.38563 | 19 | 0.3316126 | 358.2067 | 42.69156
20 | 0.3490658 | 511.0833 | 64.48337 | 20 | 0.3490658 | 352.4202 | 43.47698 | 20 | 0.3490658 | 357.4427 | 44.84889
21 | 0.3665191 | 509.931 | 67.56553 | 21 | 0.3665191 | 351.6432 | 45.55508 | 21 | 0.3665191 | 356.6412 | 46.99257
22 | 0.3839724 | 508.725 | 70.62711 | 22 | 0.3839724 | 350.8301 | 47.61931 | 22 | 0.3839724 | 355.8025 | 49.12194
23 | 0.4014257 | 507.4657 | 73.66718 | 23 | 0.4014257 | 349.9811 | 49.66903 | 23 | 0.4014257 | 354.9266 | 51.23634
24 | 0.418879 | 506.1536 | 76.68481 | 24 | 0.418879 | 349.0964 | 51.70362 | 24 | 0.418879 | 354.0141 | 53.33513
25 | 0.4363323 | 504.7891 | 79.67907 | 25 | 0.4363323 | 348.1764 | 53.72246 | 25 | 0.4363323 | 353.065 | 55.41768
26 | 0.4537856 | 503.3725 | 82.64907 | 26 | 0.4537856 | 347.2212 | 55.72494 | 26 | 0.4537856 | 352.0797 | 57.48334
27 | 0.4712389 | 501.9042 | 85.59389 | 27 | 0.4712389 | 346.2313 | 57.71045 | 27 | 0.4712389 | 351.0585 | 59.5315
28 | 0.4886922 | 500.3848 | 88.51264 | 28 | 0.4886922 | 345.2069 | 59.67837 | 28 | 0.4886922 | 350.0018 | 61.56152
29 | 0.5061455 | 498.8147 | 91.40443 | 29 | 0.5061455 | 344.1482 | 61.62812 | 29 | 0.5061455 | 348.9098 | 63.57279
30 | 0.5235988 | 497.1944 | 94.26838 | 30 | 0.5235988 | 343.0558 | 63.55909 | 30 | 0.5235988 | 347.7828 | 65.5647
31 | 0.5410521 | 495.5243 | 97.10361 | 31 | 0.5410521 | 341.9297 | 65.4707 | 31 | 0.5410521 | 346.6212 | 67.53663
32 | 0.5585054 | 493.805 | 99.90926 | 32 | 0.5585054 | 340.7705 | 67.36237 | 32 | 0.5585054 | 345.4254 | 69.48799
33 | 0.5759586 | 492.037 | 102.6845 | 33 | 0.5759586 | 339.5785 | 69.23352 | 33 | 0.5759586 | 344.1958 | 71.41819
34 | 0.5934119 | 490.2208 | 105.4284 | 34 | 0.5934119 | 338.3539 | 71.08358 | 34 | 0.5934119 | 342.9326 | 73.32663
35 | 0.6108652 | 488.357 | 108.1402 | 35 | 0.6108652 | 337.0973 | 72.91199 | 35 | 0.6108652 | 341.6363 | 75.21273
36 | 0.6283185 | 486.4462 | 110.8191 | 36 | 0.6283185 | 335.809 | 74.71819 | 36 | 0.6283185 | 340.3073 | 77.07592
37 | 0.6457718 | 484.4889 | 113.4642 | 37 | 0.6457718 | 334.4893 | 76.50163 | 37 | 0.6457718 | 338.946 | 78.91564
38 | 0.6632251 | 482.4857 | 116.0748 | 38 | 0.6632251 | 333.1387 | 78.26177 | 38 | 0.6632251 | 337.5528 | 80.73132
39 | 0.6806784 | 480.4373 | 118.65 | 39 | 0.6806784 | 331.7576 | 79.99806 | 39 | 0.6806784 | 336.1281 | 82.5224
40 | 0.6981317 | 478.3443 | 121.1891 | 40 | 0.6981317 | 330.3464 | 81.70999 | 40 | 0.6981317 | 334.6723 | 84.28835
41 | 0.715585 | 476.2072 | 123.6912 | 41 | 0.715585 | 328.9055 | 83.39703 | 41 | 0.715585 | 333.186 | 86.02862
42 | 0.7330383 | 474.0269 | 126.1557 | 42 | 0.7330383 | 327.4354 | 85.05867 | 42 | 0.7330383 | 331.6695 | 87.74269
43 | 0.7504916 | 471.8038 | 128.5818 | 43 | 0.7504916 | 325.9365 | 86.69439 | 43 | 0.7504916 | 330.1234 | 89.43003
44 | 0.7679449 | 469.5387 | 130.9686 | 44 | 0.7679449 | 324.4094 | 88.30371 | 44 | 0.7679449 | 328.548 | 91.09013
45 | 0.7853982 | 467.2324 | 133.3156 | 45 | 0.7853982 | 322.8543 | 89.88613 | 45 | 0.7853982 | 326.9439 | 92.72248
46 | 0.8028514 | 464.8854 | 135.622 | 46 | 0.8028514 | 321.2719 | 91.44117 | 46 | 0.8028514 | 325.3115 | 94.32659
47 | 0.8203047 | 462.4985 | 137.8871 | 47 | 0.8203047 | 319.6626 | 92.96835 | 47 | 0.8203047 | 323.6514 | 95.90197
48 | 0.837758 | 460.0725 | 140.1101 | 48 | 0.837758 | 318.0268 | 94.46722 | 48 | 0.837758 | 321.9641 | 97.44813
49 | 0.8552113 | 457.608 | 142.2905 | 49 | 0.8552113 | 316.3652 | 95.93731 | 49 | 0.8552113 | 320.25 | 98.96461
50 | 0.8726646 | 455.1058 | 144.4275 | 50 | 0.8726646 | 314.6782 | 97.37818 | 50 | 0.8726646 | 318.5097 | 100.4509
51 | 0.8901179 | 452.5668 | 146.5206 | 51 | 0.8901179 | 312.9662 | 98.78938 | 51 | 0.8901179 | 316.7438 | 101.9067
52 | 0.9075712 | 449.9916 | 148.569 | 52 | 0.9075712 | 311.23 | 100.1705 | 52 | 0.9075712 | 314.9527 | 103.3314
53 | 0.9250245 | 447.381 | 150.5721 | 53 | 0.9250245 | 309.4698 | 101.5211 | 53 | 0.9250245 | 313.137 | 104.7246
54 | 0.9424778 | 444.7359 | 152.5294 | 54 | 0.9424778 | 307.6864 | 102.8408 | 54 | 0.9424778 | 311.2973 | 106.0859
55 | 0.9599311 | 442.057 | 154.4403 | 55 | 0.9599311 | 305.8802 | 104.1291 | 55 | 0.9599311 | 309.4341 | 107.4149
56 | 0.9773844 | 439.3452 | 156.3041 | 56 | 0.9773844 | 304.0518 | 105.3857 | 56 | 0.9773844 | 307.548 | 108.7112
57 | 0.9948377 | 436.6012 | 158.1202 | 57 | 0.9948377 | 302.2017 | 106.6103 | 57 | 0.9948377 | 305.6396 | 109.9744
58 | 1.012291 | 433.826 | 159.8882 | 58 | 1.012291 | 300.3306 | 107.8023 | 58 | 1.012291 | 303.7094 | 111.204
59 | 1.029744 | 431.0204 | 161.6075 | 59 | 1.029744 | 298.4389 | 108.9615 | 59 | 1.029744 | 301.758 | 112.3998
60 | 1.047198 | 428.1851 | 163.2776 | 60 | 1.047198 | 296.5273 | 110.0876 | 60 | 1.047198 | 299.7861 | 113.5614
61 | 1.064651 | 425.3212 | 164.898 | 61 | 1.064651 | 294.5963 | 111.1801 | 61 | 1.064651 | 297.7942 | 114.6884
62 | 1.082104 | 422.4294 | 166.4681 | 62 | 1.082104 | 292.6466 | 112.2387 | 62 | 1.082104 | 295.7829 | 115.7804
63 | 1.099557 | 419.5106 | 167.9875 | 63 | 1.099557 | 290.6786 | 113.2631 | 63 | 1.099557 | 293.7529 | 116.8371
64 | 1.117011 | 416.5658 | 169.4557 | 64 | 1.117011 | 288.6931 | 114.2531 | 64 | 1.117011 | 291.7047 | 117.8583
65 | 1.134464 | 413.5958 | 170.8723 | 65 | 1.134464 | 286.6906 | 115.2082 | 65 | 1.134464 | 289.6391 | 118.8436
66 | 1.151917 | 410.6016 | 172.2369 | 66 | 1.151917 | 284.6718 | 116.1282 | 66 | 1.151917 | 287.5565 | 119.7927
67 | 1.169371 | 407.5839 | 173.549 | 67 | 1.169371 | 282.6372 | 117.0129 | 67 | 1.169371 | 285.4577 | 120.7052
68 | 1.186824 | 404.5439 | 174.8082 | 68 | 1.186824 | 280.5875 | 117.8619 | 68 | 1.186824 | 283.3433 | 121.5811
69 | 1.204277 | 401.4823 | 176.0142 | 69 | 1.204277 | 278.5233 | 118.675 | 69 | 1.204277 | 281.214 | 122.4198
70 | 1.22173 | 398.4001 | 177.1666 | 70 | 1.22173 | 276.4452 | 119.452 | 70 | 1.22173 | 279.0703 | 123.2213
71 | 1.239184 | 395.2983 | 178.265 | 71 | 1.239184 | 274.3538 | 120.1926 | 71 | 1.239184 | 276.913 | 123.9853
72 | 1.256637 | 392.1778 | 179.3091 | 72 | 1.256637 | 272.2499 | 120.8966 | 72 | 1.256637 | 274.7426 | 124.7115
73 | 1.27409 | 389.0396 | 180.2986 | 73 | 1.27409 | 270.1339 | 121.5637 | 73 | 1.27409 | 272.5599 | 125.3997
74 | 1.291544 | 385.8845 | 181.2332 | 74 | 1.291544 | 268.0067 | 122.1938 | 74 | 1.291544 | 270.3656 | 126.0497
75 | 1.308997 | 382.7137 | 182.1125 | 75 | 1.308997 | 265.8688 | 122.7867 | 75 | 1.308997 | 268.1602 | 126.6613
76 | 1.32645 | 379.5279 | 182.9364 | 76 | 1.32645 | 263.7209 | 123.3422 | 76 | 1.32645 | 265.9445 | 127.2343
77 | 1.343904 | 376.3283 | 183.7046 | 77 | 1.343904 | 261.5636 | 123.8602 | 77 | 1.343904 | 263.7191 | 127.7686
78 | 1.361357 | 373.1157 | 184.4168 | 78 | 1.361357 | 259.3975 | 124.3403 | 78 | 1.361357 | 261.4847 | 128.2639
79 | 1.37881 | 369.8913 | 185.0728 | 79 | 1.37881 | 257.2235 | 124.7827 | 79 | 1.37881 | 259.2421 | 128.7202
80 | 1.396263 | 366.6558 | 185.6725 | 80 | 1.396263 | 255.042 | 125.187 | 80 | 1.396263 | 256.9918 | 129.1372
81 | 1.413717 | 363.4104 | 186.2156 | 81 | 1.413717 | 252.8538 | 125.5531 | 81 | 1.413717 | 254.7346 | 129.515
82 | 1.43117 | 360.156 | 186.7019 | 82 | 1.43117 | 250.6596 | 125.8811 | 82 | 1.43117 | 252.4711 | 129.8533
83 | 1.448623 | 356.8936 | 187.1314 | 83 | 1.448623 | 248.46 | 126.1707 | 83 | 1.448623 | 250.2021 | 130.152
84 | 1.466077 | 353.6242 | 187.5039 | 84 | 1.466077 | 246.2557 | 126.4218 | 84 | 1.466077 | 247.9282 | 130.4111
85 | 1.48353 | 350.3488 | 187.8193 | 85 | 1.48353 | 244.0473 | 126.6345 | 85 | 1.48353 | 245.6501 | 130.6304
86 | 1.500983 | 347.0684 | 188.0775 | 86 | 1.500983 | 241.8355 | 126.8085 | 86 | 1.500983 | 243.3685 | 130.81
87 | 1.518436 | 343.784 | 188.2784 | 87 | 1.518436 | 239.621 | 126.944 | 87 | 1.518436 | 241.0842 | 130.9497
88 | 1.53589 | 340.4966 | 188.4219 | 88 | 1.53589 | 237.4045 | 127.0407 | 88 | 1.53589 | 238.7977 | 131.0495
89 | 1.553343 | 337.2072 | 188.508 | 89 | 1.553343 | 235.1867 | 127.0988 | 89 | 1.553343 | 236.5099 | 131.1094
90 | 1.570796 | 333.9168 | 188.5368 | 90 | 1.570796 | 232.9682 | 127.1182 | 90 | 1.570796 | 234.2214 | 131.1294
91 | 1.58825 | 330.6263 | 188.508 | 91 | 1.58825 | 230.7497 | 127.0988 | 91 | 1.58825 | 231.9329 | 131.1094
92 | 1.605703 | 327.3369 | 188.4219 | 92 | 1.605703 | 228.5318 | 127.0407 | 92 | 1.605703 | 229.645 | 131.0495
93 | 1.623156 | 324.0495 | 188.2784 | 93 | 1.623156 | 226.3153 | 126.944 | 93 | 1.623156 | 227.3586 | 130.9497
94 | 1.640609 | 320.7651 | 188.0775 | 94 | 1.640609 | 224.1009 | 126.8085 | 94 | 1.640609 | 225.0743 | 130.81
95 | 1.658063 | 317.4847 | 187.8193 | 95 | 1.658063 | 221.8891 | 126.6345 | 95 | 1.658063 | 222.7927 | 130.6304
96 | 1.675516 | 314.2093 | 187.5039 | 96 | 1.675516 | 219.6807 | 126.4218 | 96 | 1.675516 | 220.5146 | 130.4111
97 | 1.692969 | 310.9399 | 187.1314 | 97 | 1.692969 | 217.4764 | 126.1707 | 97 | 1.692969 | 218.2407 | 130.152
98 | 1.710423 | 307.6775 | 186.7019 | 98 | 1.710423 | 215.2768 | 125.8811 | 98 | 1.710423 | 215.9717 | 129.8533
99 | 1.727876 | 304.4231 | 186.2156 | 99 | 1.727876 | 213.0825 | 125.5531 | 99 | 1.727876 | 213.7082 | 129.515
100 | 1.745329 | 301.1777 | 185.6725 | 100 | 1.745329 | 210.8943 | 125.187 | 100 | 1.745329 | 211.451 | 129.1372
101 | 1.762783 | 297.9422 | 185.0728 | 101 | 1.762783 | 208.7129 | 124.7827 | 101 | 1.762783 | 209.2007 | 128.7202
102 | 1.780236 | 294.7178 | 184.4168 | 102 | 1.780236 | 206.5388 | 124.3403 | 102 | 1.780236 | 206.9581 | 128.2639
103 | 1.797689 | 291.5052 | 183.7046 | 103 | 1.797689 | 204.3728 | 123.8602 | 103 | 1.797689 | 204.7237 | 127.7686
104 | 1.815142 | 288.3056 | 182.9364 | 104 | 1.815142 | 202.2155 | 123.3422 | 104 | 1.815142 | 202.4983 | 127.2343
105 | 1.832596 | 285.1199 | 182.1125 | 105 | 1.832596 | 200.0676 | 122.7867 | 105 | 1.832596 | 200.2826 | 126.6613
106 | 1.850049 | 281.949 | 181.2332 | 106 | 1.850049 | 197.9297 | 122.1938 | 106 | 1.850049 | 198.0772 | 126.0497
107 | 1.867502 | 278.7939 | 180.2986 | 107 | 1.867502 | 195.8024 | 121.5637 | 107 | 1.867502 | 195.8829 | 125.3997
108 | 1.884956 | 275.6557 | 179.3091 | 108 | 1.884956 | 193.6865 | 120.8966 | 108 | 1.884956 | 193.7002 | 124.7115
109 | 1.902409 | 272.5352 | 178.265 | 109 | 1.902409 | 191.5826 | 120.1926 | 109 | 1.902409 | 191.5298 | 123.9853
110 | 1.919862 | 269.4334 | 177.1666 | 110 | 1.919862 | 189.4912 | 119.452 | 110 | 1.919862 | 189.3725 | 123.2213
111 | 1.937315 | 266.3512 | 176.0142 | 111 | 1.937315 | 187.4131 | 118.675 | 111 | 1.937315 | 187.2288 | 122.4198
112 | 1.954769 | 263.2896 | 174.8082 | 112 | 1.954769 | 185.3489 | 117.8619 | 112 | 1.954769 | 185.0995 | 121.5811
113 | 1.972222 | 260.2496 | 173.549 | 113 | 1.972222 | 183.2992 | 117.0129 | 113 | 1.972222 | 182.9851 | 120.7052
114 | 1.989675 | 257.2319 | 172.2369 | 114 | 1.989675 | 181.2646 | 116.1282 | 114 | 1.989675 | 180.8863 | 119.7927
115 | 2.007129 | 254.2377 | 170.8723 | 115 | 2.007129 | 179.2457 | 115.2082 | 115 | 2.007129 | 178.8037 | 118.8436
116 | 2.024582 | 251.2677 | 169.4557 | 116 | 2.024582 | 177.2432 | 114.2531 | 116 | 2.024582 | 176.7381 | 117.8583
117 | 2.042035 | 248.3229 | 167.9875 | 117 | 2.042035 | 175.2577 | 113.2631 | 117 | 2.042035 | 174.6899 | 116.8371
118 | 2.059488 | 245.4041 | 166.4681 | 118 | 2.059488 | 173.2898 | 112.2387 | 118 | 2.059488 | 172.6599 | 115.7804
119 | 2.076942 | 242.5123 | 164.898 | 119 | 2.076942 | 171.3401 | 111.1801 | 119 | 2.076942 | 170.6486 | 114.6884
120 | 2.094395 | 239.6484 | 163.2776 | 120 | 2.094395 | 169.4091 | 110.0876 | 120 | 2.094395 | 168.6567 | 113.5614
121 | 2.111848 | 236.8131 | 161.6075 | 121 | 2.111848 | 167.4975 | 108.9616 | 121 | 2.111848 | 166.6848 | 112.3998
122 | 2.129302 | 234.0075 | 159.8882 | 122 | 2.129302 | 165.6058 | 107.8023 | 122 | 2.129302 | 164.7334 | 111.204
123 | 2.146755 | 231.2323 | 158.1202 | 123 | 2.146755 | 163.7347 | 106.6103 | 123 | 2.146755 | 162.8032 | 109.9744
124 | 2.164208 | 228.4883 | 156.3041 | 124 | 2.164208 | 161.8846 | 105.3858 | 124 | 2.164208 | 160.8948 | 108.7112
125 | 2.181662 | 225.7765 | 154.4403 | 125 | 2.181662 | 160.0562 | 104.1291 | 125 | 2.181662 | 159.0087 | 107.4149
126 | 2.199115 | 223.0976 | 152.5294 | 126 | 2.199115 | 158.25 | 102.8408 | 126 | 2.199115 | 157.1455 | 106.0859
127 | 2.216568 | 220.4525 | 150.5721 | 127 | 2.216568 | 156.4666 | 101.5211 | 127 | 2.216568 | 155.3058 | 104.7246
128 | 2.234021 | 217.8419 | 148.569 | 128 | 2.234021 | 154.7064 | 100.1705 | 128 | 2.234021 | 153.4901 | 103.3314
129 | 2.251475 | 215.2667 | 146.5206 | 129 | 2.251475 | 152.9701 | 98.78938 | 129 | 2.251475 | 151.699 | 101.9067
130 | 2.268928 | 212.7277 | 144.4275 | 130 | 2.268928 | 151.2582 | 97.37818 | 130 | 2.268928 | 149.933 | 100.4509
131 | 2.286381 | 210.2255 | 142.2905 | 131 | 2.286381 | 149.5712 | 95.93731 | 131 | 2.286381 | 148.1928 | 98.96461
132 | 2.303835 | 207.761 | 140.1101 | 132 | 2.303835 | 147.9095 | 94.46722 | 132 | 2.303835 | 146.4787 | 97.44813
133 | 2.321288 | 205.335 | 137.8871 | 133 | 2.321288 | 146.2738 | 92.96835 | 133 | 2.321288 | 144.7914 | 95.90197
134 | 2.338741 | 202.9481 | 135.622 | 134 | 2.338741 | 144.6645 | 91.44117 | 134 | 2.338741 | 143.1313 | 94.3266
135 | 2.356194 | 200.6011 | 133.3156 | 135 | 2.356194 | 143.0821 | 89.88613 | 135 | 2.356194 | 141.4989 | 92.72249
136 | 2.373648 | 198.2948 | 130.9686 | 136 | 2.373648 | 141.527 | 88.30371 | 136 | 2.373648 | 139.8948 | 91.09013
137 | 2.391101 | 196.0297 | 128.5818 | 137 | 2.391101 | 139.9998 | 86.69439 | 137 | 2.391101 | 138.3194 | 89.43003
138 | 2.408554 | 193.8066 | 126.1557 | 138 | 2.408554 | 138.501 | 85.05867 | 138 | 2.408554 | 136.7733 | 87.74269
139 | 2.426008 | 191.6263 | 123.6912 | 139 | 2.426008 | 137.0309 | 83.39703 | 139 | 2.426008 | 135.2568 | 86.02863
140 | 2.443461 | 189.4892 | 121.1891 | 140 | 2.443461 | 135.59 | 81.70999 | 140 | 2.443461 | 133.7705 | 84.28835
141 | 2.460914 | 187.3962 | 118.65 | 141 | 2.460914 | 134.1788 | 79.99807 | 141 | 2.460914 | 132.3147 | 82.5224
142 | 2.478368 | 185.3478 | 116.0748 | 142 | 2.478368 | 132.7977 | 78.26177 | 142 | 2.478368 | 130.89 | 80.73132
143 | 2.495821 | 183.3446 | 113.4643 | 143 | 2.495821 | 131.4471 | 76.50163 | 143 | 2.495821 | 129.4968 | 78.91564
144 | 2.513274 | 181.3873 | 110.8191 | 144 | 2.513274 | 130.1274 | 74.7182 | 144 | 2.513274 | 128.1355 | 77.07593
145 | 2.530727 | 179.4765 | 108.1402 | 145 | 2.530727 | 128.8391 | 72.912 | 145 | 2.530727 | 126.8065 | 75.21273
146 | 2.548181 | 177.6127 | 105.4284 | 146 | 2.548181 | 127.5824 | 71.08359 | 146 | 2.548181 | 125.5102 | 73.32663
147 | 2.565634 | 175.7965 | 102.6845 | 147 | 2.565634 | 126.3579 | 69.23353 | 147 | 2.565634 | 124.247 | 71.41819
148 | 2.583087 | 174.0285 | 99.90926 | 148 | 2.583087 | 125.1659 | 67.36238 | 148 | 2.583087 | 123.0174 | 69.488
149 | 2.600541 | 172.3092 | 97.10361 | 149 | 2.600541 | 124.0066 | 65.47071 | 149 | 2.600541 | 121.8216 | 67.53663
150 | 2.617994 | 170.6391 | 94.26838 | 150 | 2.617994 | 122.8806 | 63.55909 | 150 | 2.617994 | 120.66 | 65.5647
151 | 2.635447 | 169.0188 | 91.40443 | 151 | 2.635447 | 121.7881 | 61.62812 | 151 | 2.635447 | 119.533 | 63.5728
152 | 2.6529 | 167.4487 | 88.51265 | 152 | 2.6529 | 120.7295 | 59.67837 | 152 | 2.6529 | 118.441 | 61.56153
153 | 2.670354 | 165.9293 | 85.5939 | 153 | 2.670354 | 119.7051 | 57.71045 | 153 | 2.670354 | 117.3843 | 59.5315
154 | 2.687807 | 164.461 | 82.64908 | 154 | 2.687807 | 118.7151 | 55.72495 | 154 | 2.687807 | 116.3631 | 57.48335
155 | 2.70526 | 163.0444 | 79.67908 | 155 | 2.70526 | 117.76 | 53.72247 | 155 | 2.70526 | 115.3778 | 55.41768
156 | 2.722714 | 161.6799 | 76.68481 | 156 | 2.722714 | 116.8399 | 51.70363 | 156 | 2.722714 | 114.4287 | 53.33513
157 | 2.740167 | 160.3678 | 73.66718 | 157 | 2.740167 | 115.9553 | 49.66903 | 157 | 2.740167 | 113.5162 | 51.23634
158 | 2.75762 | 159.1085 | 70.62711 | 158 | 2.75762 | 115.1063 | 47.61931 | 158 | 2.75762 | 112.6403 | 49.12194
159 | 2.775073 | 157.9025 | 67.56553 | 159 | 2.775073 | 114.2931 | 45.55509 | 159 | 2.775073 | 111.8016 | 46.99258
160 | 2.792527 | 156.7502 | 64.48337 | 160 | 2.792527 | 113.5162 | 43.47698 | 160 | 2.792527 | 111.0001 | 44.8489
161 | 2.80998 | 155.6518 | 61.38157 | 161 | 2.80998 | 112.7756 | 41.38563 | 161 | 2.80998 | 110.2361 | 42.69156
162 | 2.827433 | 154.6076 | 58.26106 | 162 | 2.827433 | 112.0716 | 39.28168 | 162 | 2.827433 | 109.5099 | 40.52121
163 | 2.844887 | 153.6182 | 55.12282 | 163 | 2.844887 | 111.4045 | 37.16576 | 163 | 2.844887 | 108.8217 | 38.33853
164 | 2.86234 | 152.6836 | 51.96778 | 164 | 2.86234 | 110.7743 | 35.03852 | 164 | 2.86234 | 108.1717 | 36.14416
165 | 2.879793 | 151.8042 | 48.79691 | 165 | 2.879793 | 110.1814 | 32.90061 | 165 | 2.879793 | 107.5601 | 33.93879
166 | 2.897247 | 150.9803 | 45.61117 | 166 | 2.897247 | 109.626 | 30.75267 | 166 | 2.897247 | 106.9871 | 31.72308
167 | 2.9147 | 150.2122 | 42.41155 | 167 | 2.9147 | 109.108 | 28.59537 | 167 | 2.9147 | 106.4528 | 29.4977
168 | 2.932153 | 149.5 | 39.199 | 168 | 2.932153 | 108.6278 | 26.42936 | 168 | 2.932153 | 105.9575 | 27.26334
169 | 2.949606 | 148.844 | 35.97451 | 169 | 2.949606 | 108.1855 | 24.2553 | 169 | 2.949606 | 105.5012 | 25.02067
170 | 2.96706 | 148.2443 | 32.73907 | 170 | 2.96706 | 107.7812 | 22.07384 | 170 | 2.96706 | 105.0842 | 22.77038
171 | 2.984513 | 147.7012 | 29.49365 | 171 | 2.984513 | 107.415 | 19.88567 | 171 | 2.984513 | 104.7064 | 20.51316
172 | 3.001966 | 147.2148 | 26.23925 | 172 | 3.001966 | 107.0871 | 17.69143 | 172 | 3.001966 | 104.3681 | 18.24969
173 | 3.01942 | 146.7853 | 22.97686 | 173 | 3.01942 | 106.7975 | 15.49181 | 173 | 3.01942 | 104.0694 | 15.98066
174 | 3.036873 | 146.4128 | 19.70746 | 174 | 3.036873 | 106.5464 | 13.28747 | 174 | 3.036873 | 103.8103 | 13.70676
175 | 3.054326 | 146.0974 | 16.43207 | 175 | 3.054326 | 106.3337 | 11.07908 | 175 | 3.054326 | 103.591 | 11.42868
176 | 3.071779 | 145.8393 | 13.15166 | 176 | 3.071779 | 106.1597 | 8.867319 | 176 | 3.071779 | 103.4114 | 9.147128
177 | 3.089233 | 145.6384 | 9.867256 | 177 | 3.089233 | 106.0242 | 6.652855 | 177 | 3.089233 | 103.2717 | 6.862786
178 | 3.106686 | 145.4949 | 6.579843 | 178 | 3.106686 | 105.9274 | 4.436364 | 178 | 3.106686 | 103.1719 | 4.576353
179 | 3.124139 | 145.4087 | 3.290425 | 179 | 3.124139 | 105.8694 | 2.218522 | 179 | 3.124139 | 103.112 | 2.288527
180 | 3.141593 | 145.38 | 5.033601e-06 | 180 | 3.141593 | 105.85 | 3.393833e-06 | 180 | 3.141593 | 103.092 | 3.500925e-06

## Mohr Circles
s' (kPa)
t (kPa)