## Shear_TxCIU_Sample_1
Initial Height (mm) |  |  |  | 74.9 |  | Area | mm^2 | m^2
Initial Diameter (mm) |  |  |  | 33.3 |  |  | 870.9202 | 0.0008709202
Ram Diameter |  |  |  | 0 |  | Volume | mm^3 | m^3
Specific Gravity (kN/mｳ): | [6 empty] | 65231.92 | 6.523192e-05
Start of Repeated Data |  |  |  | 41
Stage Number | Load Cell (N) | Pore Pressure (Du) (kPa) | Volume (cc) | Time since start of test | Time since start of stage | Radial Pressure (kPa) | Radial Volume | Back Pressure (kPa) | Back Volume (mm3) | Load Cell (KN) | Pore Pressure (kPa) | Axial Displacement (mm) | Axial Force | Axial Strain | Diamenter | Av Diameter Change | Radial Strain | Axial Stress | Eff. Axial Stress | Eff. Radial Stress | Deviator Stress | Total Stress Ratio | Eff. Stress Ratio | Current Area | Shear Srain | Cambridge p | Eff. Cambridge p' | Max Shear Stress t | Volume Channge | B Value | Mean Stress s | P-back | Vol strain
1 | 0 | 0 | 0 |  | 0 | 510 | 0 | 400 | 0 | 0 | 400 | 0 | 0.4441693 | 0 | 33.3 | 0 | 0 | 510 | 110 | 110 | 0 | 1 | 1 | 870.9202 | 0 | 510 | 110 | 0 | 0 |  |  | 110 | 0
1 | 82.306 | 17.827 | 0 |  | 300 | 510 | 0 | 400 | 0 | 0.082306 | 417.827 | 0.3372 | 0.528484 | 0.4502003 | 33.37521 | 0.0188031 | 0.05646576 | 604.0792 | 186.2522 | 92.173 | 94.07918 | 1.184469 | 2.02068 | 874.8588 | 0.3377774 | 541.3597 | 123.5327 | 47.03959 | 0 |  |  | 141.3597 | 0
1 | 99.071 | 20.539 | 0 |  | 600 | 510 | 0 | 400 | 0 | 0.099071 | 420.539 | 0.7127 | 0.5475073 | 0.9515354 | 33.45957 | 0.05869568 | 0.1762633 | 622.672 | 202.133 | 89.461 | 112.672 | 1.220925 | 2.259454 | 879.2869 | 0.7518658 | 547.5573 | 127.0183 | 56.33599 | 0 |  |  | 147.5573 | 0
1 | 115.07 | 21.508 | 0 |  | 900 | 510 | 0 | 400 | 0 | 0.11507 | 421.508 | 1.0952 | 0.5658304 | 1.462216 | 33.54616 | 0.1014331 | 0.3046038 | 640.1927 | 218.6847 | 88.492 | 130.1927 | 1.25528 | 2.471237 | 883.8439 | 1.17788 | 553.3976 | 131.8896 | 65.09634 | 0 |  |  | 153.3976 | 0
1 | 130.31 | 20.927 | 0 |  | 1200 | 510 | 0 | 400 | 0 | 0.13031 | 420.927 | 1.4672 | 0.5833539 | 1.958879 | 33.63102 | 0.1442966 | 0.4333232 | 656.6924 | 235.7654 | 89.073 | 146.6924 | 1.287632 | 2.646879 | 888.3213 | 1.594801 | 558.8975 | 137.9705 | 73.34621 | 0 |  |  | 158.8975 | 0
1 | 140.22 | 19.764 | 0 |  | 1500 | 510 | 0 | 400 | 0 | 0.14022 | 419.764 | 1.8376 | 0.5955606 | 2.453405 | 33.71617 | 0.1867975 | 0.5609534 | 667.0521 | 247.2881 | 90.236 | 157.0521 | 1.307945 | 2.740459 | 892.8248 | 2.009572 | 562.3507 | 142.5867 | 78.52605 | 0 |  |  | 162.3507 | 0
1 | 148.6 | 18.02 | 0 |  | 1800 | 510 | 0 | 400 | 0 | 0.1486 | 418.02 | 2.2009 | 0.6062161 | 2.938451 | 33.80031 | 0.2291177 | 0.6880412 | 675.6104 | 257.5904 | 91.98 | 165.6104 | 1.324726 | 2.800505 | 897.2865 | 2.417662 | 565.2035 | 147.1835 | 82.80521 | 0 |  |  | 165.2035 | 0
1 | 153.94 | 16.276 | 0 |  | 2100 | 510 | 0 | 400 | 0 | 0.15394 | 416.276 | 2.5538 | 0.6137883 | 3.409613 | 33.88264 | 0.2707371 | 0.8130244 | 680.7289 | 264.4529 | 93.724 | 170.7289 | 1.334763 | 2.821613 | 901.6634 | 2.815091 | 566.9096 | 150.6336 | 85.36445 | 0 |  |  | 166.9096 | 0
1 | 158.51 | 14.339 | 0 |  | 2400 | 510 | 0 | 400 | 0 | 0.15851 | 414.339 | 2.9154 | 0.6206683 | 3.89239 | 33.96764 | 0.3125702 | 0.9386492 | 684.9186 | 270.5796 | 95.661 | 174.9186 | 1.342978 | 2.828526 | 906.1927 | 3.220693 | 568.3062 | 153.9672 | 87.45932 | 0 |  |  | 168.3062 | 0
1 | 164.61 | 12.595 | 0 |  | 2700 | 510 | 0 | 400 | 0 | 0.16461 | 412.595 | 3.2857 | 0.629158 | 4.386782 | 34.05534 | 0.3557453 | 1.068304 | 690.7157 | 278.1207 | 97.405 | 180.7157 | 1.354344 | 2.855302 | 910.8784 | 3.636724 | 570.2386 | 157.6436 | 90.35783 | 0 |  |  | 170.2386 | 0
1 | 170.7 | 10.269 | 0 |  | 3000 | 510 | 0 | 400 | 0 | 0.1707 | 410.269 | 3.6439 | 0.6375833 | 4.86502 | 34.14083 | 0.3990442 | 1.198331 | 696.4642 | 286.1952 | 99.731 | 186.4642 | 1.365616 | 2.869671 | 915.4574 | 4.042234 | 572.1547 | 161.8857 | 93.23209 | 0 |  |  | 172.1547 | 0
1 | 172.99 | 8.1384 | 0 |  | 3300 | 510 | 0 | 400 | 0 | 0.17299 | 408.1384 | 4.0107 | 0.642289 | 5.35474 | 34.22905 | 0.4424699 | 1.328738 | 697.9929 | 289.8545 | 101.8616 | 187.9929 | 1.368614 | 2.845572 | 920.1942 | 4.455652 | 572.6643 | 164.5259 | 93.99647 | 0 |  |  | 172.6643 | 0
1 | 176.04 | 6.2006 | 0 |  | 3600 | 510 | 0 | 400 | 0 | 0.17604 | 406.2006 | 4.3792 | 0.6477913 | 5.846729 | 34.31836 | 0.4868516 | 1.462017 | 700.313 | 294.1124 | 103.7994 | 190.313 | 1.373163 | 2.833469 | 925.0026 | 4.872497 | 573.4377 | 167.2371 | 95.15649 | 0 |  |  | 173.4377 | 0
1 | 181.37 | 4.2629 | 0 |  | 3900 | 510 | 0 | 400 | 0 | 0.18137 | 404.2629 | 4.7513 | 0.6556237 | 6.343525 | 34.40926 | 0.5319049 | 1.597312 | 705.0406 | 300.7777 | 105.7371 | 195.0406 | 1.382432 | 2.84458 | 929.9092 | 5.293891 | 575.0135 | 170.7506 | 97.52028 | 0 |  |  | 175.0135 | 0
1 | 186.71 | 1.9376 | 0 |  | 4200 | 510 | 0 | 400 | 0 | 0.18671 | 401.9376 | 5.1181 | 0.6634565 | 6.833244 | 34.49958 | 0.5772087 | 1.73336 | 709.7332 | 307.7956 | 108.0624 | 199.7332 | 1.391634 | 2.848313 | 934.7971 | 5.711069 | 576.5777 | 174.6401 | 99.86659 | 0 |  |  | 176.5777 | 0
1 | 194.33 | -0.193 | 0 |  | 4500 | 510 | 0 | 400 | 0 | 0.19433 | 399.807 | 5.4884 | 0.6736199 | 7.327637 | 34.59148 | 0.6227632 | 1.87016 | 716.7815 | 316.9745 | 110.193 | 206.7815 | 1.405454 | 2.87654 | 939.7841 | 6.131864 | 578.9272 | 179.1202 | 103.3908 | 0 |  |  | 178.9272 | 0
1 | 200.43 | -2.325 | 0 |  | 4800 | 510 | 0 | 400 | 0 | 0.20043 | 397.675 | 5.8465 | 0.6822054 | 7.805741 | 34.68105 | 0.6681331 | 2.006406 | 722.1721 | 324.4971 | 112.325 | 212.1721 | 1.416024 | 2.888912 | 944.6577 | 6.541431 | 580.724 | 183.049 | 106.086 | 0 |  |  | 180.724 | 0
1 | 207.28 | -4.263 | 0 |  | 5100 | 510 | 0 | 400 | 0 | 0.20728 | 395.737 | 6.2099 | 0.6916042 | 8.290921 | 34.77267 | 0.7134317 | 2.142438 | 728.2687 | 332.5317 | 114.263 | 218.2687 | 1.427978 | 2.91023 | 949.6553 | 6.955573 | 582.7562 | 187.0192 | 109.1343 | 0 |  |  | 182.7562 | 0
1 | 214.14 | -6.394 | 0 |  | 5400 | 510 | 0 | 400 | 0 | 0.21414 | 393.606 | 6.568 | 0.7010024 | 8.769025 | 34.86367 | 0.7590851 | 2.279535 | 734.3168 | 340.7108 | 116.394 | 224.3168 | 1.439837 | 2.927219 | 954.6321 | 7.365707 | 584.7723 | 191.1663 | 112.1584 | 0 |  |  | 184.7723 | 0
1 | 217.19 | -8.525 | 0 |  | 5700 | 510 | 0 | 400 | 0 | 0.21719 | 391.475 | 6.9261 | 0.7066173 | 9.24713 | 34.95538 | 0.8047624 | 2.416704 | 736.3194 | 344.8444 | 118.525 | 226.3194 | 1.443764 | 2.909466 | 959.6613 | 7.775889 | 585.4398 | 193.9648 | 113.1597 | 0 |  |  | 185.4398 | 0
1 | 217.95 | -10.46 | 0 |  | 6000 | 510 | 0 | 400 | 0 | 0.21795 | 389.54 | 7.2808 | 0.7099446 | 9.720694 | 35.04694 | 0.8505809 | 2.554297 | 735.9263 | 346.3863 | 120.46 | 225.9263 | 1.442993 | 2.875529 | 964.6952 | 8.183327 | 585.3088 | 195.7688 | 112.9631 | 0 |  |  | 185.3088 | 0
1 | 217.95 | -12.59 | 0 |  | 6300 | 510 | 0 | 400 | 0 | 0.21795 | 387.41 | 7.6441 | 0.7126022 | 10.20574 | 35.14147 | 0.8971034 | 2.694004 | 734.7124 | 347.3024 | 122.59 | 224.7124 | 1.440613 | 2.83304 | 969.9063 | 8.59983 | 584.9041 | 197.4941 | 112.3562 | 0 |  |  | 184.9041 | 0
1 | 219.48 | -14.33 | 0 |  | 6600 | 510 | 0 | 400 | 0 | 0.21948 | 385.67 | 8.011 | 0.7168455 | 10.69559 | 35.23772 | 0.9447978 | 2.837231 | 735.0554 | 349.3854 | 124.33 | 225.0554 | 1.441285 | 2.810146 | 975.2264 | 9.021883 | 585.0185 | 199.3485 | 112.5277 | 0 |  |  | 185.0185 | 0
1 | 221 | -16.27 | 0 |  | 6900 | 510 | 0 | 400 | 0 | 0.221 | 383.73 | 8.3778 | 0.7211079 | 11.18531 | 35.33474 | 0.9931136 | 2.982323 | 735.3714 | 351.6414 | 126.27 | 225.3714 | 1.441905 | 2.784837 | 980.6038 | 9.445091 | 585.1238 | 201.3938 | 112.6857 | 0 |  |  | 185.1238 | 0
1 | 221 | -18.02 | 0 |  | 7200 | 510 | 0 | 400 | 0 | 0.221 | 381.98 | 8.7359 | 0.7238147 | 11.66342 | 35.43023 | 1.041241 | 3.126849 | 734.1581 | 352.1781 | 128.02 | 224.1581 | 1.439526 | 2.750962 | 985.9111 | 9.860178 | 584.7194 | 202.7394 | 112.0791 | 0 |  |  | 184.7194 | 0
1 | 217.95 | -19.37 | 0 |  | 7500 | 510 | 0 | 400 | 0 | 0.21795 | 380.63 | 9.1097 | 0.7236215 | 12.16248 | 35.53074 | 1.090241 | 3.273997 | 729.8156 | 349.1856 | 129.37 | 219.8156 | 1.431011 | 2.699124 | 991.5127 | 10.29099 | 583.2719 | 202.6419 | 109.9078 | 0 |  |  | 183.2719 | 0
1 | 218.72 | -20.34 | 0 |  | 7800 | 510 | 0 | 400 | 0 | 0.21872 | 379.66 | 9.4783 | 0.7272406 | 12.65461 | 35.63069 | 1.140357 | 3.424494 | 729.3563 | 349.6963 | 130.34 | 219.3563 | 1.43011 | 2.682955 | 997.0991 | 10.7194 | 583.1188 | 203.4588 | 109.6782 | 0 |  |  | 183.1188 | 0
1 | 217.19 | -21.12 | 0 |  | 8100 | 510 | 0 | 400 | 0 | 0.21719 | 378.88 | 9.8468 | 0.7285911 | 13.1466 | 35.73146 | 1.190538 | 3.57519 | 726.5949 | 347.7149 | 131.12 | 216.5949 | 1.424696 | 2.651883 | 1002.747 | 11.14786 | 582.1983 | 203.3183 | 108.2975 | 0 |  |  | 182.1983 | 0
1 | 217.95 | -21.31 | 0 |  | 8400 | 510 | 0 | 400 | 0 | 0.21795 | 378.69 | 10.229 | 0.7323735 | 13.65688 | 35.83689 | 1.242089 | 3.729998 | 726.0759 | 347.3859 | 131.31 | 216.0759 | 1.423678 | 2.64554 | 1008.673 | 11.59125 | 582.0253 | 203.3353 | 108.0379 | 0 |  |  | 182.0253 | 0
1 | 217.95 | -21.7 | 0 |  | 8700 | 510 | 0 | 400 | 0 | 0.21795 | 378.3 | 10.599 | 0.7353335 | 14.15087 | 35.93985 | 1.294186 | 3.886445 | 724.8396 | 346.5396 | 131.7 | 214.8396 | 1.421254 | 2.631281 | 1014.478 | 12.02488 | 581.6132 | 203.3132 | 107.4198 | 0 |  |  | 181.6132 | 0
1 | 218.72 | -21.5 | 0 |  | 9000 | 510 | 0 | 400 | 0 | 0.21872 | 378.5 | 10.98 | 0.7391875 | 14.65955 | 36.0468 | 1.346664 | 4.044035 | 724.3212 | 345.8212 | 131.5 | 214.3212 | 1.420238 | 2.629819 | 1020.524 | 12.46905 | 581.4404 | 202.9404 | 107.1606 | 0 |  |  | 181.4404 | 0
1 | 220.24 | -21.5 | 0 |  | 9300 | 510 | 0 | 400 | 0 | 0.22024 | 378.5 | 11.343 | 0.7436801 | 15.14419 | 36.1496 | 1.3991 | 4.201501 | 724.585 | 346.085 | 131.5 | 214.585 | 1.420755 | 2.631825 | 1026.353 | 12.89713 | 581.5283 | 203.0283 | 107.2925 | 0 |  |  | 181.5283 | 0
1 | 216.43 | -21.5 | 0 |  | 9600 | 510 | 0 | 400 | 0 | 0.21643 | 378.5 | 11.701 | 0.7428352 | 15.62216 | 36.25184 | 1.450359 | 4.355431 | 719.6851 | 341.1851 | 131.5 | 209.6851 | 1.411147 | 2.594563 | 1032.167 | 13.3184 | 579.895 | 201.395 | 104.8425 | 0 |  |  | 179.895 | 0
1 | 214.14 | -20.92 | 0 |  | 9900 | 510 | 0 | 400 | 0 | 0.21414 | 379.08 | 12.056 | 0.7435188 | 16.09613 | 36.35409 | 1.501481 | 4.508953 | 716.3011 | 337.2211 | 130.92 | 206.3011 | 1.404512 | 2.57578 | 1037.998 | 13.73672 | 578.767 | 199.687 | 103.1505 | 0 |  |  | 178.767 | 0
1 | 210.33 | -20.15 | 0 |  | 10200 | 510 | 0 | 400 | 0 | 0.21033 | 379.85 | 12.426 | 0.742844 | 16.59012 | 36.46158 | 1.553917 | 4.666416 | 711.4375 | 331.5875 | 130.15 | 201.4375 | 1.394976 | 2.547734 | 1044.145 | 14.17102 | 577.1458 | 197.2958 | 100.7188 | 0 |  |  | 177.1458 | 0
1 | 207.28 | -19.95 | 0 |  | 10500 | 510 | 0 | 400 | 0 | 0.20728 | 380.05 | 12.795 | 0.742958 | 17.08278 | 36.56974 | 1.60783 | 4.828318 | 707.3439 | 327.2939 | 129.95 | 197.3439 | 1.386949 | 2.518614 | 1050.349 | 14.6074 | 575.7813 | 195.7313 | 98.67197 | 0 |  |  | 175.7813 | 0
1 | 205.76 | -18.79 | 0 |  | 10800 | 510 | 0 | 400 | 0 | 0.20576 | 381.21 | 13.162 | 0.7446223 | 17.57276 | 36.67827 | 1.662003 | 4.990999 | 704.7392 | 323.5292 | 128.79 | 194.7392 | 1.381842 | 2.512068 | 1056.593 | 15.04251 | 574.9131 | 193.7031 | 97.36959 | 0 |  |  | 174.9131 | 0
1 | 203.47 | -18.21 | 0 |  | 11100 | 510 | 0 | 400 | 0 | 0.20347 | 381.79 | 13.525 | 0.7455194 | 18.05741 | 36.78658 | 1.716212 | 5.153791 | 701.4396 | 319.6496 | 128.21 | 191.4396 | 1.375372 | 2.493172 | 1062.842 | 15.47413 | 573.8132 | 192.0232 | 95.71979 | 0 |  |  | 173.8132 | 0
1 | 201.95 | -17.82 | 0 |  | 11400 | 510 | 0 | 400 | 0 | 0.20195 | 382.18 | 13.883 | 0.7471797 | 18.53538 | 36.89434 | 1.770229 | 5.316003 | 698.9011 | 316.7211 | 127.82 | 188.9011 | 1.370394 | 2.477868 | 1069.078 | 15.90092 | 572.967 | 190.787 | 94.45056 | 0 |  |  | 172.967 | 0
1 | 200.43 | -17.24 | 0 |  | 11700 | 510 | 0 | 400 | 0 | 0.20043 | 382.76 | 14.247 | 0.7489318 | 19.02136 | 37.00488 | 1.824804 | 5.479893 | 696.3609 | 313.6009 | 127.24 | 186.3609 | 1.365414 | 2.464641 | 1075.494 | 16.33417 | 572.1203 | 189.3603 | 93.18046 | 0 |  |  | 172.1203 | 0
1 | 198.9 | -16.85 | 0 |  | 12000 | 510 | 0 | 400 | 0 | 0.1989 | 383.15 | 14.612 | 0.7507226 | 19.50868 | 37.11673 | 1.880402 | 5.646854 | 693.8254 | 310.6754 | 126.85 | 183.8254 | 1.360442 | 2.449156 | 1082.005 | 16.77035 | 571.2751 | 188.1251 | 91.91269 | 0 |  |  | 171.2751 | 0
1 | 198.9 | -16.47 | 0 |  | 12300 | 510 | 0 | 400 | 0 | 0.1989 | 383.53 | 14.972 | 0.7540375 | 19.98932 | 37.22805 | 1.936194 | 5.814397 | 692.7277 | 309.1977 | 126.47 | 182.7277 | 1.35829 | 2.44483 | 1088.505 | 17.20248 | 570.9092 | 187.3792 | 91.36385 | 0 |  |  | 170.9092 | 0
1 | 201.19 | -16.08 | 0 |  | 12600 | 510 | 0 | 400 | 0 | 0.20119 | 383.92 | 15.351 | 0.7598607 | 20.49533 | 37.34633 | 1.993594 | 5.986768 | 693.6626 | 309.7426 | 126.08 | 183.6626 | 1.360123 | 2.456715 | 1095.433 | 17.65473 | 571.2209 | 187.3009 | 91.83129 | 0 |  |  | 171.2209 | 0

## Shear_TxCIU_Sample_ 2
Initial Height (mm) |  |  |  | 71.9 |  | Area | mm^2 | m^2
Initial Diameter (mm) |  |  |  | 33.8 |  |  | 897.2703 | 0.0008972703
Ram Diameter |  |  |  | 0 |  | Volume | mm^3 | m^3
Specific Gravity (kN/mｳ): | [6 empty] | 64513.73 | 6.451373e-05
Start of Repeated Data |  |  |  | 41
Stage Number | Load Cell (N) | Pore Pressure (Du) (kPa) | Volume (cc) | Time since start of test | Time since start of stage | Radial Pressure (kPa) | Radial Volume | Back Pressure (kPa) | Back Volume (mm3) | Load Cell (KN) | Pore Pressure (kPa) | Axial Displacement (mm) | Axial Force | Axial Strain | Diamenter | Av Diameter Change | Radial Strain | Axial Stress | Eff. Axial Stress | Eff. Radial Stress | Deviator Stress | Total Stress Ratio | Eff. Stress Ratio | Current Area | Shear Srain | Cambridge p | Eff. Cambridge p' | Max Shear Stress t | Volume Channge | B Value | Mean Stress s | P-back | Vol strain
1 | 0 | 0 | 0 |  | 0 | 510 | 0 | 400 | 0 | 0 | 400 | 0 | 0.4576078 | 0 | 33.8 | 0 | 0 | 510 | 110 | 110 | 0 | 1 | 1 | 897.2703 | 0 | 510 | 110 | 0 | 0 |  |  | 110 | 0
1 | 89.164 | 15.575 | 0 |  | 300 | 510 | 0 | 400 | 0 | 0.089164 | 415.575 | 0.2016 | 0.5480585 | 0.2803894 | 33.84749 | 0.01187142 | 0.03512256 | 609.0939 | 193.5189 | 94.425 | 99.09388 | 1.194302 | 2.049445 | 899.7932 | 0.2103413 | 543.0313 | 127.4563 | 49.54694 | 0 |  |  | 143.0313 | 0
1 | 109.74 | 26.544 | 0 |  | 600 | 510 | 0 | 400 | 0 | 0.10974 | 426.544 | 0.5319 | 0.5707584 | 0.7397775 | 33.92572 | 0.04330151 | 0.128111 | 631.3995 | 204.8555 | 83.456 | 121.3995 | 1.238038 | 2.454653 | 903.9576 | 0.5785923 | 550.4665 | 123.9225 | 60.69975 | 0 |  |  | 150.4665 | 0
1 | 122.69 | 30.164 | 0 |  | 900 | 510 | 0 | 400 | 0 | 0.12269 | 430.164 | 0.8779 | 0.5859543 | 1.221001 | 34.00826 | 0.08349467 | 0.2470256 | 645.0674 | 214.9034 | 79.836 | 135.0674 | 1.264838 | 2.691811 | 908.3614 | 0.9786847 | 555.0225 | 124.8585 | 67.53369 | 0 |  |  | 155.0225 | 0
1 | 134.12 | 31.151 | 0 |  | 1200 | 510 | 0 | 400 | 0 | 0.13412 | 431.151 | 1.2326 | 0.5997096 | 1.714325 | 34.0935 | 0.1254396 | 0.3711231 | 656.9131 | 225.7621 | 78.849 | 146.9131 | 1.288065 | 2.863221 | 912.9207 | 1.390299 | 558.971 | 127.82 | 73.45654 | 0 |  |  | 158.971 | 0
1 | 144.03 | 30.822 | 0 |  | 1500 | 510 | 0 | 400 | 0 | 0.14403 | 430.822 | 1.5872 | 0.6119676 | 2.20751 | 34.17936 | 0.1682155 | 0.4976789 | 666.9767 | 236.1547 | 79.178 | 156.9767 | 1.307797 | 2.98258 | 917.5247 | 1.80346 | 562.3256 | 131.5036 | 78.48835 | 0 |  |  | 162.3256 | 0
1 | 151.65 | 29.616 | 0 |  | 1800 | 510 | 0 | 400 | 0 | 0.15165 | 429.616 | 1.9384 | 0.6219366 | 2.695967 | 34.26504 | 0.2111012 | 0.6245596 | 674.4561 | 244.8401 | 80.384 | 164.4561 | 1.322463 | 3.045881 | 922.1306 | 2.213684 | 564.8187 | 135.2027 | 82.22805 | 0 |  |  | 164.8187 | 0
1 | 160.8 | 27.97 | 0 |  | 2100 | 510 | 0 | 400 | 0 | 0.1608 | 427.97 | 2.2913 | 0.6334709 | 3.186787 | 34.35179 | 0.2542084 | 0.752096 | 683.4992 | 255.5292 | 82.03 | 173.4992 | 1.340194 | 3.11507 | 926.8056 | 2.625922 | 567.8331 | 139.8631 | 86.74958 | 0 |  |  | 167.8331 | 0
1 | 166.89 | 26.325 | 0 |  | 2400 | 510 | 0 | 400 | 0 | 0.16689 | 426.325 | 2.6512 | 0.6420174 | 3.687344 | 34.44094 | 0.2981832 | 0.8821988 | 689.1391 | 262.8141 | 83.675 | 179.1391 | 1.351253 | 3.140892 | 931.6224 | 3.046362 | 569.713 | 143.388 | 89.56955 | 0 |  |  | 169.713 | 0
1 | 174.51 | 24.241 | 0 |  | 2700 | 510 | 0 | 400 | 0 | 0.17451 | 424.241 | 3.0006 | 0.6520469 | 4.173296 | 34.52816 | 0.3422753 | 1.012649 | 696.3733 | 272.1323 | 85.759 | 186.3733 | 1.365438 | 3.173221 | 936.3468 | 3.457297 | 572.1244 | 147.8834 | 93.18663 | 0 |  |  | 172.1244 | 0
1 | 181.37 | 22.267 | 0 |  | 3000 | 510 | 0 | 400 | 0 | 0.18137 | 422.267 | 3.3518 | 0.6613535 | 4.661752 | 34.6165 | 0.3861641 | 1.142497 | 702.7123 | 280.4453 | 87.733 | 192.7123 | 1.377867 | 3.196577 | 941.1441 | 3.8695 | 574.2374 | 151.9704 | 96.35613 | 0 |  |  | 174.2374 | 0
1 | 188.23 | 20.182 | 0 |  | 3300 | 510 | 0 | 400 | 0 | 0.18823 | 420.182 | 3.7012 | 0.6706726 | 5.147705 | 34.70506 | 0.4303888 | 1.27334 | 708.9818 | 288.7998 | 89.818 | 198.9818 | 1.39016 | 3.215389 | 945.9658 | 4.280697 | 576.3273 | 156.1453 | 99.49091 | 0 |  |  | 176.3273 | 0
1 | 196.62 | 17.989 | 0 |  | 3600 | 510 | 0 | 400 | 0 | 0.19662 | 417.989 | 4.0541 | 0.681572 | 5.638526 | 34.7952 | 0.4750647 | 1.405517 | 716.7755 | 298.7865 | 92.011 | 206.7755 | 1.405442 | 3.247291 | 950.8862 | 4.696028 | 578.9252 | 160.9362 | 103.3878 | 0 |  |  | 178.9252 | 0
1 | 205 | 15.905 | 0 |  | 3900 | 510 | 0 | 400 | 0 | 0.205 | 415.905 | 4.4018 | 0.6924501 | 6.122114 | 34.8847 | 0.5199762 | 1.538391 | 724.4835 | 308.5785 | 94.095 | 214.4835 | 1.420556 | 3.279436 | 955.7845 | 5.107004 | 581.4945 | 165.5895 | 107.2417 | 0 |  |  | 181.4945 | 0
1 | 211.86 | 13.93 | 0 |  | 4200 | 510 | 0 | 400 | 0 | 0.21186 | 413.93 | 4.7478 | 0.7018217 | 6.603338 | 34.97446 | 0.5647913 | 1.67098 | 730.5246 | 316.5946 | 96.07 | 220.5246 | 1.432401 | 3.295457 | 960.7091 | 5.516212 | 583.5082 | 169.5782 | 110.2623 | 0 |  |  | 183.5082 | 0
1 | 217.19 | 11.846 | 0 |  | 4500 | 510 | 0 | 400 | 0 | 0.21719 | 411.846 | 5.092 | 0.709676 | 7.082058 | 35.06444 | 0.6097252 | 1.803921 | 734.9138 | 323.0678 | 98.154 | 224.9138 | 1.441007 | 3.291438 | 965.6588 | 5.923986 | 584.9713 | 173.1253 | 112.4569 | 0 |  |  | 184.9713 | 0
1 | 221 | 9.7623 | 0 |  | 4800 | 510 | 0 | 400 | 0 | 0.221 | 409.7623 | 5.438 | 0.7160499 | 7.563282 | 35.15559 | 0.6550086 | 1.937895 | 737.674 | 327.9117 | 100.2377 | 227.674 | 1.44642 | 3.271341 | 970.686 | 6.334118 | 585.8913 | 176.129 | 113.837 | 0 |  |  | 185.8913 | 0
1 | 226.34 | 7.6782 | 0 |  | 5100 | 510 | 0 | 400 | 0 | 0.22634 | 407.6782 | 5.7996 | 0.724098 | 8.066203 | 35.25162 | 0.701804 | 2.076343 | 741.9067 | 334.2285 | 102.3218 | 231.9067 | 1.454719 | 3.266444 | 975.9961 | 6.761697 | 587.3022 | 179.624 | 115.9533 | 0 |  |  | 187.3022 | 0
1 | 231.67 | 5.5941 | 0 |  | 5400 | 510 | 0 | 400 | 0 | 0.23167 | 405.5941 | 6.149 | 0.7320731 | 8.552156 | 35.34516 | 0.7491957 | 2.216555 | 746.113 | 340.5189 | 104.4059 | 236.113 | 1.462967 | 3.261491 | 981.1825 | 7.179141 | 588.7043 | 183.1102 | 118.0565 | 0 |  |  | 188.7043 | 0
1 | 237.77 | 3.51 | 0 |  | 5700 | 510 | 0 | 400 | 0 | 0.23777 | 403.51 | 6.4933 | 0.7408072 | 9.031015 | 35.43807 | 0.795807 | 2.354459 | 751.0611 | 347.5511 | 106.49 | 241.0611 | 1.472669 | 3.263697 | 986.3475 | 7.590316 | 590.3537 | 186.8437 | 120.5305 | 0 |  |  | 190.3537 | 0
1 | 240.82 | 1.4259 | 0 |  | 6000 | 510 | 0 | 400 | 0 | 0.24082 | 401.4259 | 6.8375 | 0.7465184 | 9.509736 | 35.53168 | 0.8424374 | 2.492418 | 752.8685 | 351.4426 | 108.5741 | 242.8685 | 1.476213 | 3.236891 | 991.5655 | 8.001436 | 590.9562 | 189.5303 | 121.4342 | 0 |  |  | 190.9562 | 0
1 | 247.68 | -0.548 | 0 |  | 6300 | 510 | 0 | 400 | 0 | 0.24768 | 399.452 | 7.1869 | 0.7561088 | 9.995688 | 35.62747 | 0.8897893 | 2.632513 | 758.4454 | 358.9934 | 110.548 | 248.4454 | 1.487148 | 3.247398 | 996.9192 | 8.418801 | 592.8151 | 193.3631 | 124.2227 | 0 |  |  | 192.8151 | 0
1 | 252.25 | -2.632 | 0 |  | 6600 | 510 | 0 | 400 | 0 | 0.25225 | 397.368 | 7.5364 | 0.7634396 | 10.48178 | 35.72407 | 0.9378873 | 2.774814 | 761.663 | 364.295 | 112.632 | 251.663 | 1.493457 | 3.234383 | 1002.333 | 8.83773 | 593.8877 | 196.5197 | 125.8315 | 0 |  |  | 193.8877 | 0
1 | 257.58 | -4.606 | 0 |  | 6900 | 510 | 0 | 400 | 0 | 0.25758 | 395.394 | 7.8806 | 0.771518 | 10.9605 | 35.81998 | 0.9860137 | 2.9172 | 765.6063 | 370.2123 | 114.606 | 255.6063 | 1.501189 | 3.230305 | 1007.722 | 9.251801 | 595.2021 | 199.8081 | 127.8032 | 0 |  |  | 195.2021 | 0
1 | 262.92 | -6.581 | 0 |  | 7200 | 510 | 0 | 400 | 0 | 0.26292 | 393.419 | 8.2405 | 0.7797636 | 11.46106 | 35.92109 | 1.035268 | 3.062924 | 769.4386 | 376.0196 | 116.581 | 259.4386 | 1.508703 | 3.225394 | 1013.419 | 9.682654 | 596.4795 | 203.0605 | 129.7193 | 0 |  |  | 196.4795 | 0
1 | 268.25 | -8.665 | 0 |  | 7500 | 510 | 0 | 400 | 0 | 0.26825 | 391.335 | 8.5847 | 0.7879033 | 11.93978 | 36.0186 | 1.084923 | 3.20983 | 773.2669 | 381.9319 | 118.665 | 263.2669 | 1.51621 | 3.218572 | 1018.928 | 10.09974 | 597.7556 | 206.4206 | 131.6334 | 0 |  |  | 197.7556 | 0
1 | 275.11 | -10.53 | 0 |  | 7800 | 510 | 0 | 400 | 0 | 0.27511 | 389.47 | 8.9411 | 0.797705 | 12.43547 | 36.1204 | 1.13475 | 3.357249 | 778.4796 | 389.0096 | 120.53 | 268.4796 | 1.526431 | 3.227492 | 1024.696 | 10.52848 | 599.4932 | 210.0232 | 134.2398 | 0 |  |  | 199.4932 | 0
1 | 279.68 | -12.28 | 0 |  | 8100 | 510 | 0 | 400 | 0 | 0.27968 | 387.72 | 9.2888 | 0.8051771 | 12.91905 | 36.22056 | 1.18524 | 3.506627 | 781.4321 | 393.7121 | 122.28 | 271.4321 | 1.53222 | 3.219759 | 1030.386 | 10.95045 | 600.4774 | 212.7574 | 135.7161 | 0 |  |  | 200.4774 | 0
1 | 287.3 | -14.15 | 0 |  | 8400 | 510 | 0 | 400 | 0 | 0.2873 | 385.85 | 9.6278 | 0.8156578 | 13.39054 | 36.31901 | 1.234893 | 3.653529 | 787.3177 | 401.4677 | 124.15 | 277.3177 | 1.54376 | 3.233731 | 1035.996 | 11.36271 | 602.4392 | 216.5892 | 138.6589 | 0 |  |  | 202.4392 | 0
1 | 291.88 | -15.9 | 0 |  | 8700 | 510 | 0 | 400 | 0 | 0.29188 | 384.1 | 9.972 | 0.8231745 | 13.86926 | 36.41981 | 1.284705 | 3.800901 | 790.1813 | 406.0813 | 125.9 | 280.1813 | 1.549375 | 3.225428 | 1041.754 | 11.78011 | 603.3938 | 219.2938 | 140.0907 | 0 |  |  | 203.3938 | 0
1 | 294.16 | -17.87 | 0 |  | 9000 | 510 | 0 | 400 | 0 | 0.29416 | 382.13 | 10.323 | 0.8284829 | 14.35744 | 36.52346 | 1.335816 | 3.952117 | 790.7695 | 408.6395 | 127.87 | 280.7695 | 1.550528 | 3.195742 | 1047.692 | 12.20637 | 603.5898 | 221.4598 | 140.3848 | 0 |  |  | 203.5898 | 0
1 | 298.74 | -19.52 | 0 |  | 9300 | 510 | 0 | 400 | 0 | 0.29874 | 380.48 | 10.686 | 0.8362315 | 14.86231 | 36.63159 | 1.388762 | 4.108763 | 793.4601 | 412.9801 | 129.52 | 283.4601 | 1.555804 | 3.188543 | 1053.905 | 12.64738 | 604.4867 | 224.0067 | 141.7301 | 0 |  |  | 204.4867 | 0
1 | 304.07 | -21.06 | 0 |  | 9600 | 510 | 0 | 400 | 0 | 0.30407 | 378.94 | 11.049 | 0.8447678 | 15.36718 | 36.74069 | 1.443069 | 4.269436 | 796.8066 | 417.8666 | 131.06 | 286.8066 | 1.562366 | 3.188361 | 1060.192 | 13.09108 | 605.6022 | 226.6622 | 143.4033 | 0 |  |  | 205.6022 | 0
1 | 307.88 | -22.7 | 0 |  | 9900 | 510 | 0 | 400 | 0 | 0.30788 | 377.3 | 11.413 | 0.8518317 | 15.87344 | 36.85107 | 1.49794 | 4.431775 | 798.6632 | 421.3632 | 132.7 | 288.6632 | 1.566006 | 3.175306 | 1066.572 | 13.53681 | 606.2211 | 228.9211 | 144.3316 | 0 |  |  | 206.2211 | 0
1 | 309.4 | -24.35 | 0 |  | 10200 | 510 | 0 | 400 | 0 | 0.3094 | 375.65 | 11.767 | 0.8565539 | 16.36579 | 36.95938 | 1.552614 | 4.593531 | 798.3905 | 422.7405 | 134.35 | 288.3905 | 1.565472 | 3.146562 | 1072.851 | 13.97288 | 606.1302 | 230.4802 | 144.1953 | 0 |  |  | 206.1302 | 0
1 | 313.22 | -25.88 | 0 |  | 10500 | 510 | 0 | 400 | 0 | 0.31322 | 374.12 | 12.119 | 0.8635956 | 16.85535 | 37.06803 | 1.606854 | 4.754007 | 800.2422 | 426.1222 | 135.88 | 290.2422 | 1.569102 | 3.136018 | 1079.168 | 14.40624 | 606.7474 | 232.6274 | 145.1211 | 0 |  |  | 206.7474 | 0
1 | 316.26 | -27.42 | 0 |  | 10800 | 510 | 0 | 400 | 0 | 0.31626 | 372.58 | 12.475 | 0.8699328 | 17.35049 | 37.1789 | 1.661734 | 4.916373 | 801.314 | 428.734 | 137.42 | 291.314 | 1.571204 | 3.11988 | 1085.633 | 14.84457 | 607.1047 | 234.5247 | 145.657 | 0 |  |  | 207.1047 | 0
1 | 320.07 | -28.73 | 0 |  | 11100 | 510 | 0 | 400 | 0 | 0.32007 | 371.27 | 12.821 | 0.8769854 | 17.83171 | 37.28761 | 1.716628 | 5.078782 | 803.1068 | 431.8368 | 138.73 | 293.1068 | 1.574719 | 3.112786 | 1091.991 | 15.27366 | 607.7023 | 236.4323 | 146.5534 | 0 |  |  | 207.7023 | 0
1 | 323.88 | -30.38 | 0 |  | 11400 | 510 | 0 | 400 | 0 | 0.32388 | 369.62 | 13.183 | 0.8842289 | 18.33519 | 37.40238 | 1.772498 | 5.244076 | 804.7785 | 435.1585 | 140.38 | 294.7785 | 1.577997 | 3.099861 | 1098.723 | 15.71951 | 608.2595 | 238.6395 | 147.3893 | 0 |  |  | 208.2595 | 0
1 | 327.69 | -31.7 | 0 |  | 11700 | 510 | 0 | 400 | 0 | 0.32769 | 368.3 | 13.534 | 0.8914087 | 18.82337 | 37.51467 | 1.829263 | 5.412021 | 806.4633 | 438.1633 | 141.7 | 296.4633 | 1.581301 | 3.09219 | 1105.331 | 16.15692 | 608.8211 | 240.5211 | 148.2317 | 0 |  |  | 208.8211 | 0
1 | 333.03 | -32.9 | 0 |  | 12000 | 510 | 0 | 400 | 0 | 0.33303 | 367.1 | 13.888 | 0.9001886 | 19.31572 | 37.62896 | 1.885909 | 5.579612 | 809.467 | 442.367 | 142.9 | 299.467 | 1.58719 | 3.095641 | 1112.076 | 16.59689 | 609.8223 | 242.7223 | 149.7335 | 0 |  |  | 209.8223 | 0
1 | 336.08 | -34.22 | 0 |  | 12300 | 510 | 0 | 400 | 0 | 0.33608 | 365.78 | 14.233 | 0.9066317 | 19.79555 | 37.74135 | 1.942579 | 5.747274 | 810.4124 | 444.6324 | 144.22 | 300.4124 | 1.589044 | 3.083015 | 1118.729 | 17.02855 | 610.1375 | 244.3575 | 150.2062 | 0 |  |  | 210.1375 | 0
1 | 339.89 | -35.42 | 0 |  | 12600 | 510 | 0 | 400 | 0 | 0.33989 | 364.58 | 14.573 | 0.9138256 | 20.26843 | 37.85311 | 1.998615 | 5.913063 | 812.0268 | 447.4468 | 145.42 | 302.0268 | 1.592209 | 3.076927 | 1125.364 | 17.45433 | 610.6756 | 246.0956 | 151.0134 | 0 |  |  | 210.6756 | 0
1 | 343.7 | -36.41 | 0 |  | 12900 | 510 | 0 | 400 | 0 | 0.3437 | 363.59 | 14.914 | 0.9210699 | 20.7427 | 37.96619 | 2.054825 | 6.079365 | 813.5956 | 450.0056 | 146.41 | 303.5956 | 1.595286 | 3.073599 | 1132.098 | 17.88138 | 611.1985 | 247.6085 | 151.7978 | 0 |  |  | 211.1985 | 0

## Shear_TxCIU_Sample_ 3
Initial Height (mm) |  |  |  | 75 |  | Area | mm^2 | m^2
Initial Diameter (mm) |  |  |  | 33.1 |  |  | 860.4901 | 0.0008604901
Ram Diameter |  |  |  | 0 |  | Volume | mm^3 | m^3
Specific Gravity (kN/mｳ): | [6 empty] | 64536.76 | 6.453676e-05
Start of Repeated Data |  |  |  | 41
Stage Number | Load Cell (N) | Pore Pressure (Du) (kPa) | Volume (cc) | Time since start of test | Time since start of stage | Radial Pressure (kPa) | Radial Volume | Back Pressure (kPa) | Back Volume (mm3) | Load Cell (KN) | Pore Pressure (kPa) | Axial Displacement (mm) | Axial Force | Axial Strain | Diamenter | Av Diameter Change | Radial Strain | Axial Stress | Eff. Axial Stress | Eff. Radial Stress | Deviator Stress | Total Stress Ratio | Eff. Stress Ratio | Current Area | Shear Srain | Cambridge p | Eff. Cambridge p' | Max Shear Stress t | Volume Channge | B Value | Mean Stress s | P-back | Vol strain
1 | 0 | 0 | 0 |  | 0 | 510 | 0 | 400 | 0 | 0 | 400 | 0 | 0.4388499 | 0 | 33.1 | 0 | 0 | 510 | 110 | 110 | 0 | 1 | 1 | 860.4901 | 0 | 510 | 110 | 0 | 0 |  |  | 110 | 0
1 | 82.305 | 18.104 | 0 |  | 300 | 510 | 0 | 400 | 0 | 0.082305 | 418.104 | 0.3268 | 0.5230755 | 0.4357333 | 33.17235 | 0.0180876 | 0.05464531 | 605.2322 | 187.1282 | 91.896 | 95.23221 | 1.18673 | 2.036304 | 864.2559 | 0.3269191 | 541.7441 | 123.6401 | 47.6161 | 0 |  |  | 141.7441 | 0
1 | 93.737 | 23.057 | 0 |  | 600 | 510 | 0 | 400 | 0 | 0.093737 | 423.057 | 0.6988 | 0.5367143 | 0.9317333 | 33.25529 | 0.05690956 | 0.1719322 | 617.9195 | 194.8625 | 86.943 | 107.9195 | 1.211607 | 2.241267 | 868.583 | 0.735777 | 545.9732 | 122.9162 | 53.95973 | 0 |  |  | 145.9732 | 0
1 | 105.16 | 24.082 | 0 |  | 900 | 510 | 0 | 400 | 0 | 0.10516 | 424.082 | 1.0657 | 0.5503356 | 1.420933 | 33.3377 | 0.09824713 | 0.2968191 | 630.4729 | 206.3909 | 85.918 | 120.4729 | 1.236221 | 2.402185 | 872.8933 | 1.145168 | 550.1576 | 126.0756 | 60.23646 | 0 |  |  | 150.1576 | 0
1 | 115.07 | 23.911 | 0 |  | 1200 | 510 | 0 | 400 | 0 | 0.11507 | 423.911 | 1.4325 | 0.5624652 | 1.91 | 33.42071 | 0.1396018 | 0.4217577 | 641.172 | 217.261 | 86.089 | 131.172 | 1.2572 | 2.523678 | 877.2455 | 1.554505 | 553.724 | 129.813 | 65.58598 | 0 |  |  | 153.724 | 0
1 | 124.98 | 22.715 | 0 |  | 1500 | 510 | 0 | 400 | 0 | 0.12498 | 422.715 | 1.801 | 0.5746275 | 2.401333 | 33.50472 | 0.1813578 | 0.5479086 | 651.755 | 229.04 | 87.285 | 141.755 | 1.277951 | 2.624048 | 881.6617 | 1.966161 | 557.2517 | 134.5367 | 70.87752 | 0 |  |  | 157.2517 | 0
1 | 134.89 | 21.178 | 0 |  | 1800 | 510 | 0 | 400 | 0 | 0.13489 | 421.178 | 2.1592 | 0.5867487 | 2.878933 | 33.587 | 0.2229322 | 0.6735113 | 662.2465 | 241.0685 | 88.822 | 152.2465 | 1.298523 | 2.714063 | 885.9974 | 2.368296 | 560.7488 | 139.5708 | 76.12325 | 0 |  |  | 160.7488 | 0
1 | 143.27 | 19.299 | 0 |  | 2100 | 510 | 0 | 400 | 0 | 0.14327 | 419.299 | 2.5173 | 0.5973611 | 3.3564 | 33.66987 | 0.2642187 | 0.7982438 | 670.9098 | 251.6108 | 90.701 | 160.9098 | 1.315509 | 2.774069 | 890.3746 | 2.769763 | 563.6366 | 144.3376 | 80.4549 | 0 |  |  | 163.6366 | 0
1 | 150.89 | 17.591 | 0 |  | 2400 | 510 | 0 | 400 | 0 | 0.15089 | 417.591 | 2.8807 | 0.6072692 | 3.840933 | 33.75459 | 0.3061158 | 0.9248212 | 678.6183 | 261.0273 | 92.409 | 168.6183 | 1.330624 | 2.824696 | 894.8611 | 3.17717 | 566.2061 | 148.6151 | 84.30917 | 0 |  |  | 166.2061 | 0
1 | 157.75 | 15.713 | 0 |  | 2700 | 510 | 0 | 400 | 0 | 0.15775 | 415.713 | 3.2423 | 0.6164289 | 4.323067 | 33.83953 | 0.3485317 | 1.052966 | 685.4005 | 269.6875 | 94.287 | 175.4005 | 1.343922 | 2.860283 | 899.3705 | 3.584022 | 568.4668 | 152.7538 | 87.70023 | 0 |  |  | 168.4668 | 0
1 | 163.08 | 13.834 | 0 |  | 3000 | 510 | 0 | 400 | 0 | 0.16308 | 413.834 | 3.6073 | 0.624104 | 4.809733 | 33.92593 | 0.3913652 | 1.182372 | 690.4045 | 276.5705 | 96.166 | 180.4045 | 1.353734 | 2.87597 | 903.9686 | 3.994737 | 570.1348 | 156.3008 | 90.20225 | 0 |  |  | 170.1348 | 0
1 | 166.13 | 11.955 | 0 |  | 3300 | 510 | 0 | 400 | 0 | 0.16613 | 411.955 | 3.9794 | 0.6295694 | 5.305867 | 34.01469 | 0.435153 | 1.314662 | 692.8207 | 280.8657 | 98.045 | 182.8207 | 1.358472 | 2.864661 | 908.7047 | 4.413686 | 570.9402 | 158.9852 | 91.41033 | 0 |  |  | 170.9402 | 0
1 | 169.18 | 9.906 | 0 |  | 3600 | 510 | 0 | 400 | 0 | 0.16918 | 409.906 | 4.3566 | 0.635094 | 5.8088 | 34.10537 | 0.4800151 | 1.450197 | 695.1883 | 285.2823 | 100.094 | 185.1883 | 1.363114 | 2.850144 | 913.5568 | 4.839331 | 571.7294 | 161.8234 | 92.59414 | 0 |  |  | 171.7294 | 0
1 | 175.28 | 8.0273 | 0 |  | 3900 | 510 | 0 | 400 | 0 | 0.17528 | 408.0273 | 4.7235 | 0.6436264 | 6.298 | 34.19429 | 0.5249157 | 1.585848 | 700.869 | 292.8417 | 101.9727 | 190.869 | 1.374253 | 2.871765 | 918.3263 | 5.255899 | 573.623 | 165.5957 | 95.43449 | 0 |  |  | 173.623 | 0
1 | 181.37 | 5.807 | 0 |  | 4200 | 510 | 0 | 400 | 0 | 0.18137 | 405.807 | 5.0903 | 0.6521737 | 6.787067 | 34.28388 | 0.5695408 | 1.720667 | 706.4698 | 300.6628 | 104.193 | 196.4698 | 1.385235 | 2.885633 | 923.1445 | 5.671822 | 575.4899 | 169.6829 | 98.23489 | 0 |  |  | 175.4899 | 0
1 | 185.95 | 4.099 | 0 |  | 4500 | 510 | 0 | 400 | 0 | 0.18595 | 404.099 | 5.4467 | 0.6591662 | 7.262267 | 34.3716 | 0.6138689 | 1.854589 | 710.4042 | 306.3052 | 105.901 | 200.4042 | 1.392949 | 2.892373 | 927.8748 | 6.077904 | 576.8014 | 172.7024 | 100.2021 | 0 |  |  | 176.8014 | 0
1 | 191.28 | 2.5619 | 0 |  | 4800 | 510 | 0 | 400 | 0 | 0.19128 | 402.5619 | 5.8083 | 0.6669692 | 7.7444 | 34.4613 | 0.6582245 | 1.988594 | 715.0768 | 312.5149 | 107.4381 | 205.0768 | 1.402111 | 2.90879 | 932.724 | 6.488662 | 578.3589 | 175.797 | 102.5384 | 0 |  |  | 178.3589 | 0
1 | 195.85 | 0.5123 | 0 |  | 5100 | 510 | 0 | 400 | 0 | 0.19585 | 400.5123 | 6.1734 | 0.6740626 | 8.2312 | 34.55258 | 0.7034691 | 2.125284 | 718.8684 | 318.3561 | 109.4877 | 208.8684 | 1.409546 | 2.907688 | 937.6717 | 6.904323 | 579.6228 | 179.1105 | 104.4342 | 0 |  |  | 179.6228 | 0
1 | 201.95 | -1.024 | 0 |  | 5400 | 510 | 0 | 400 | 0 | 0.20195 | 398.976 | 6.5211 | 0.6825907 | 8.6948 | 34.64019 | 0.7481917 | 2.260398 | 724.2859 | 325.3099 | 111.024 | 214.2859 | 1.420168 | 2.930086 | 942.4327 | 7.303465 | 581.4286 | 182.4526 | 107.1429 | 0 |  |  | 181.4286 | 0
1 | 208.05 | -2.903 | 0 |  | 5700 | 510 | 0 | 400 | 0 | 0.20805 | 397.097 | 6.8827 | 0.6912422 | 9.176933 | 34.73201 | 0.7930494 | 2.39592 | 729.5928 | 332.4958 | 112.903 | 219.5928 | 1.430574 | 2.944968 | 947.4356 | 7.715235 | 583.1976 | 186.1006 | 109.7964 | 0 |  |  | 183.1976 | 0
1 | 214.91 | -4.611 | 0 |  | 6000 | 510 | 0 | 400 | 0 | 0.21491 | 395.389 | 7.2512 | 0.7007303 | 9.668267 | 34.82634 | 0.8395871 | 2.536517 | 735.6062 | 340.2172 | 114.611 | 225.6062 | 1.442365 | 2.968452 | 952.5889 | 8.136522 | 585.2021 | 189.8131 | 112.8031 | 0 |  |  | 185.2021 | 0
1 | 219.48 | -6.66 | 0 |  | 6300 | 510 | 0 | 400 | 0 | 0.21948 | 393.34 | 7.6094 | 0.7078826 | 10.14587 | 34.91877 | 0.8862778 | 2.677576 | 739.1855 | 345.8455 | 116.66 | 229.1855 | 1.449383 | 2.964559 | 957.6522 | 8.548962 | 586.3952 | 193.0552 | 114.5928 | 0 |  |  | 186.3952 | 0
1 | 224.81 | -8.198 | 0 |  | 6600 | 510 | 0 | 400 | 0 | 0.22481 | 391.802 | 7.9745 | 0.715873 | 10.63267 | 35.01375 | 0.9331299 | 2.819124 | 743.4794 | 351.6774 | 118.198 | 233.4794 | 1.457803 | 2.975324 | 962.8687 | 8.96786 | 587.8265 | 196.0245 | 116.7397 | 0 |  |  | 187.8265 | 0
1 | 230.15 | -9.735 | 0 |  | 6900 | 510 | 0 | 400 | 0 | 0.23015 | 390.265 | 8.3361 | 0.7238767 | 11.1148 | 35.10858 | 0.9805819 | 2.962483 | 747.7358 | 357.4708 | 119.735 | 237.7358 | 1.466149 | 2.985516 | 968.0915 | 9.384855 | 589.2453 | 198.9803 | 118.8679 | 0 |  |  | 189.2453 | 0
1 | 233.2 | -11.1 | 0 |  | 7200 | 510 | 0 | 400 | 0 | 0.2332 | 388.9 | 8.7081 | 0.7296972 | 11.6108 | 35.20695 | 1.028882 | 3.108406 | 749.5421 | 360.6421 | 121.1 | 239.5421 | 1.46969 | 2.978052 | 973.524 | 9.812804 | 589.8474 | 200.9474 | 119.7711 | 0 |  |  | 189.8474 | 0
1 | 234.72 | -12.63 | 0 |  | 7500 | 510 | 0 | 400 | 0 | 0.23472 | 387.37 | 9.0836 | 0.7340456 | 12.11147 | 35.30709 | 1.078509 | 3.258335 | 749.7378 | 362.3678 | 122.63 | 239.7378 | 1.470074 | 2.954968 | 979.0698 | 10.24653 | 589.9126 | 202.5426 | 119.8689 | 0 |  |  | 189.9126 | 0
1 | 238.53 | -14.34 | 0 |  | 7800 | 510 | 0 | 400 | 0 | 0.23853 | 385.66 | 9.4591 | 0.7407164 | 12.61213 | 35.40808 | 1.128793 | 3.41025 | 752.2413 | 366.5813 | 124.34 | 242.2413 | 1.474983 | 2.948217 | 984.6791 | 10.68159 | 590.7471 | 205.0871 | 121.1207 | 0 |  |  | 190.7471 | 0
1 | 243.86 | -15.88 | 0 |  | 8100 | 510 | 0 | 400 | 0 | 0.24386 | 384.12 | 9.826 | 0.7488734 | 13.10133 | 35.50761 | 1.178923 | 3.561702 | 756.2679 | 372.1479 | 125.88 | 246.2679 | 1.482878 | 2.95637 | 990.2224 | 11.10869 | 592.0893 | 207.9693 | 123.134 | 0 |  |  | 192.0893 | 0
1 | 247.68 | -17.42 | 0 |  | 8400 | 510 | 0 | 400 | 0 | 0.24768 | 382.58 | 10.203 | 0.7556317 | 13.604 | 35.61075 | 1.229591 | 3.714777 | 758.6788 | 376.0988 | 127.42 | 248.6788 | 1.487605 | 2.951646 | 995.9837 | 11.54585 | 592.8929 | 210.3129 | 124.3394 | 0 |  |  | 192.8929 | 0
1 | 251.49 | -18.95 | 0 |  | 8700 | 510 | 0 | 400 | 0 | 0.25149 | 381.05 | 10.582 | 0.7624302 | 14.10933 | 35.71536 | 1.281528 | 3.871686 | 761.0272 | 379.9772 | 128.95 | 251.0272 | 1.49221 | 2.946702 | 1001.844 | 11.98735 | 593.6757 | 212.6257 | 125.5136 | 0 |  |  | 193.6757 | 0
1 | 253.77 | -20.32 | 0 |  | 9000 | 510 | 0 | 400 | 0 | 0.25377 | 379.68 | 10.949 | 0.7676378 | 14.59867 | 35.81753 | 1.333223 | 4.027863 | 761.8599 | 382.1799 | 130.32 | 251.8599 | 1.493843 | 2.932627 | 1007.584 | 12.41769 | 593.9533 | 214.2733 | 125.93 | 0 |  |  | 193.9533 | 0
1 | 259.11 | -21.52 | 0 |  | 9300 | 510 | 0 | 400 | 0 | 0.25911 | 378.48 | 11.307 | 0.7758661 | 15.076 | 35.91805 | 1.383896 | 4.180955 | 765.7224 | 387.2424 | 131.52 | 255.7224 | 1.501416 | 2.944361 | 1013.247 | 12.83797 | 595.2408 | 216.7608 | 127.8612 | 0 |  |  | 195.2408 | 0
1 | 263.68 | -22.71 | 0 |  | 9600 | 510 | 0 | 400 | 0 | 0.26368 | 377.29 | 11.668 | 0.7833817 | 15.55733 | 36.02027 | 1.434582 | 4.334084 | 768.7577 | 391.4677 | 132.71 | 258.7577 | 1.507368 | 2.949798 | 1019.023 | 13.26094 | 596.2526 | 218.9626 | 129.3788 | 0 |  |  | 196.2526 | 0
1 | 269.01 | -23.91 | 0 |  | 9900 | 510 | 0 | 400 | 0 | 0.26901 | 376.09 | 12.035 | 0.7917408 | 16.04667 | 36.1251 | 1.486343 | 4.490462 | 772.4584 | 396.3684 | 133.91 | 262.4584 | 1.514624 | 2.959961 | 1024.962 | 13.69142 | 597.4861 | 221.3961 | 131.2292 | 0 |  |  | 197.4861 | 0
1 | 273.59 | -25.44 | 0 |  | 10200 | 510 | 0 | 400 | 0 | 0.27359 | 374.56 | 12.4 | 0.7993687 | 16.53333 | 36.23026 | 1.538839 | 4.649062 | 775.3795 | 400.8195 | 135.44 | 265.3795 | 1.520352 | 2.959388 | 1030.939 | 14.1216 | 598.4598 | 223.8998 | 132.6898 | 0 |  |  | 198.4598 | 0
1 | 277.4 | -26.47 | 0 |  | 10500 | 510 | 0 | 400 | 0 | 0.2774 | 373.53 | 12.765 | 0.8062623 | 17.02 | 36.33635 | 1.591652 | 4.808617 | 777.5063 | 403.9763 | 136.47 | 267.5063 | 1.524522 | 2.960184 | 1036.985 | 14.55241 | 599.1688 | 225.6388 | 133.7532 | 0 |  |  | 199.1688 | 0
1 | 281.21 | -27.66 | 0 |  | 10800 | 510 | 0 | 400 | 0 | 0.28121 | 372.34 | 13.129 | 0.8131837 | 17.50533 | 36.44308 | 1.644857 | 4.969356 | 779.5943 | 407.2543 | 137.66 | 269.5943 | 1.528616 | 2.958407 | 1043.086 | 14.98313 | 599.8648 | 227.5248 | 134.7972 | 0 |  |  | 199.8648 | 0
1 | 284.26 | -28.86 | 0 |  | 11100 | 510 | 0 | 400 | 0 | 0.28426 | 371.14 | 13.492 | 0.8193732 | 17.98933 | 36.55046 | 1.698384 | 5.13107 | 780.9195 | 409.7795 | 138.86 | 270.9195 | 1.531215 | 2.951026 | 1049.242 | 15.4136 | 600.3065 | 229.1665 | 135.4597 | 0 |  |  | 200.3065 | 0
1 | 284.26 | -29.71 | 0 |  | 11400 | 510 | 0 | 400 | 0 | 0.28426 | 370.29 | 13.852 | 0.8225236 | 18.46933 | 36.65789 | 1.752088 | 5.293316 | 779.3338 | 409.0438 | 139.71 | 269.3338 | 1.528106 | 2.927806 | 1055.419 | 15.84177 | 599.7779 | 229.4879 | 134.6669 | 0 |  |  | 199.7779 | 0
1 | 287.3 | -30.57 | 0 |  | 11700 | 510 | 0 | 400 | 0 | 0.2873 | 369.43 | 14.227 | 0.828885 | 18.96933 | 36.77082 | 1.807178 | 5.459751 | 780.5448 | 411.1148 | 140.57 | 270.5448 | 1.53048 | 2.924627 | 1061.931 | 16.28606 | 600.1816 | 230.7516 | 135.2724 | 0 |  |  | 200.1816 | 0
1 | 290.35 | -31.76 | 0 |  | 12000 | 510 | 0 | 400 | 0 | 0.29035 | 368.24 | 14.586 | 0.8351533 | 19.448 | 36.87991 | 1.862681 | 5.627436 | 781.8018 | 413.5618 | 141.76 | 271.8018 | 1.532945 | 2.917338 | 1068.242 | 16.71696 | 600.6006 | 232.3606 | 135.9009 | 0 |  |  | 200.6006 | 0
1 | 292.64 | -32.79 | 0 |  | 12300 | 510 | 0 | 400 | 0 | 0.29264 | 367.21 | 14.949 | 0.8407365 | 19.932 | 36.99121 | 1.917779 | 5.793894 | 782.2995 | 415.0895 | 142.79 | 272.2995 | 1.533921 | 2.906993 | 1074.699 | 17.1506 | 600.7665 | 233.5565 | 136.1497 | 0 |  |  | 200.7665 | 0
1 | 295.69 | -33.81 | 0 |  | 12600 | 510 | 0 | 400 | 0 | 0.29569 | 366.19 | 15.309 | 0.8470921 | 20.412 | 37.10259 | 1.973449 | 5.962081 | 783.4881 | 417.2981 | 143.81 | 273.4881 | 1.536251 | 2.901732 | 1081.181 | 17.58272 | 601.1627 | 234.9727 | 136.744 | 0 |  |  | 201.1627 | 0

## Data for Mohr Circles
Sample 1
angle alfa |  | Sample 1 |  | angle alfa |  | Sample 2 |  | angle alfa |  | Sample 3 |  | s'3 | s'1 | centre | radius
|  | x | y |  |  | x | y |  |  | x | y | 128.02 | 352.1781 | 240.0991 | 112.0791
0 | 0 | 352.1781 | 0 | 0 | 0 | 450.0056 | 0 | 0 | 0 | 417.2981 | 0 |  |  | 240.0991 | 112.0791
1 | 0.01745329 | 352.1611 | 1.956049 | 1 | 0.01745329 | 449.9825 | 2.649237 | 1 | 0.01745329 | 417.2772 | 2.386512
2 | 0.03490658 | 352.1099 | 3.911503 | 2 | 0.03490658 | 449.9132 | 5.297668 | 2 | 0.03490658 | 417.2148 | 4.772298 | Sample 2
3 | 0.05235988 | 352.0245 | 5.865765 | 3 | 0.05235988 | 449.7976 | 7.944484 | 3 | 0.05235988 | 417.1107 | 7.156629 | s'3 | s'1 | centre | radius
4 | 0.06981317 | 351.9051 | 7.818241 | 4 | 0.06981317 | 449.6359 | 10.58888 | 4 | 0.06981317 | 416.965 | 9.538781 | 146.41 | 450.0056 | 298.2078 | 151.7978
5 | 0.08726646 | 351.7516 | 9.768335 | 5 | 0.08726646 | 449.428 | 13.23005 | 5 | 0.08726646 | 416.7777 | 11.91803 |  |  | 298.2078 | 151.7978
6 | 0.1047198 | 351.5642 | 11.71545 | 6 | 0.1047198 | 449.1741 | 15.86719 | 6 | 0.1047198 | 416.549 | 14.29364
7 | 0.122173 | 351.3427 | 13.659 | 7 | 0.122173 | 448.8742 | 18.4995 | 7 | 0.122173 | 416.2788 | 16.6649 | Sample 3
8 | 0.1396263 | 351.0874 | 15.59839 | 8 | 0.1396263 | 448.5284 | 21.12617 | 8 | 0.1396263 | 415.9673 | 19.03109 | s'3 | s'1 | centre | radius
9 | 0.1570796 | 350.7983 | 17.53303 | 9 | 0.1570796 | 448.1368 | 23.74641 | 9 | 0.1570796 | 415.6145 | 21.39148 | 143.81 | 417.2981 | 280.554 | 136.744
10 | 0.1745329 | 350.4754 | 19.46233 | 10 | 0.1745329 | 447.6995 | 26.35941 | 10 | 0.1745329 | 415.2206 | 23.74535 |  |  | 280.554 | 136.744
11 | 0.1919862 | 350.1189 | 21.38569 | 11 | 0.1919862 | 447.2167 | 28.96439 | 11 | 0.1919862 | 414.7857 | 26.09199
12 | 0.2094395 | 349.7289 | 23.30255 | 12 | 0.2094395 | 446.6885 | 31.56054 | 12 | 0.2094395 | 414.3099 | 28.43068
13 | 0.2268928 | 349.3056 | 25.2123 | 13 | 0.2268928 | 446.1151 | 34.14708 | 13 | 0.2268928 | 413.7933 | 30.76071
14 | 0.2443461 | 348.8489 | 27.11438 | 14 | 0.2443461 | 445.4966 | 36.72322 | 14 | 0.2443461 | 413.2362 | 33.08137 | s'1 | = | Eff. Axial Stress
15 | 0.2617994 | 348.3591 | 29.0082 | 15 | 0.2617994 | 444.8333 | 39.28817 | 15 | 0.2617994 | 412.6386 | 35.39196
16 | 0.2792527 | 347.8364 | 30.89318 | 16 | 0.2792527 | 444.1253 | 41.84115 | 16 | 0.2792527 | 412.0008 | 37.69176 | s'3 | = | Eff. Radial Stress
17 | 0.296706 | 347.2808 | 32.76875 | 17 | 0.296706 | 443.3728 | 44.38139 | 17 | 0.296706 | 411.323 | 39.98008
18 | 0.3141593 | 346.6926 | 34.63434 | 18 | 0.3141593 | 442.5761 | 46.90811 | 18 | 0.3141593 | 410.6053 | 42.25623
19 | 0.3316126 | 346.0719 | 36.48938 | 19 | 0.3316126 | 441.7355 | 49.42054 | 19 | 0.3316126 | 409.848 | 44.5195
20 | 0.3490658 | 345.4189 | 38.3333 | 20 | 0.3490658 | 440.8511 | 51.91791 | 20 | 0.3490658 | 409.0514 | 46.76921
21 | 0.3665191 | 344.7339 | 40.16555 | 21 | 0.3665191 | 439.9233 | 54.39947 | 21 | 0.3665191 | 408.2156 | 49.00468
22 | 0.3839724 | 344.017 | 41.98556 | 22 | 0.3839724 | 438.9523 | 56.86446 | 22 | 0.3839724 | 407.3409 | 51.22521
23 | 0.4014257 | 343.2684 | 43.79278 | 23 | 0.4014257 | 437.9385 | 59.31213 | 23 | 0.4014257 | 406.4276 | 53.43015
24 | 0.418879 | 342.4884 | 45.58666 | 24 | 0.418879 | 436.882 | 61.74174 | 24 | 0.418879 | 405.4759 | 55.61881
25 | 0.4363323 | 341.6772 | 47.36666 | 25 | 0.4363323 | 435.7834 | 64.15253 | 25 | 0.4363323 | 404.4862 | 57.79052
26 | 0.4537856 | 340.8351 | 49.13223 | 26 | 0.4537856 | 434.6428 | 66.54378 | 26 | 0.4537856 | 403.4587 | 59.94464
27 | 0.4712389 | 339.9623 | 50.88283 | 27 | 0.4712389 | 433.4607 | 68.91477 | 27 | 0.4712389 | 402.3938 | 62.08049
28 | 0.4886922 | 339.059 | 52.61794 | 28 | 0.4886922 | 432.2373 | 71.26476 | 28 | 0.4886922 | 401.2918 | 64.19743
29 | 0.5061455 | 338.1256 | 54.33701 | 29 | 0.5061455 | 430.9732 | 73.59304 | 29 | 0.5061455 | 400.153 | 66.29482
30 | 0.5235988 | 337.1624 | 56.03953 | 30 | 0.5235988 | 429.6686 | 75.89891 | 30 | 0.5235988 | 398.9778 | 68.37201
31 | 0.5410521 | 336.1696 | 57.72499 | 31 | 0.5410521 | 428.324 | 78.18166 | 31 | 0.5410521 | 397.7665 | 70.42838
32 | 0.5585054 | 335.1475 | 59.39286 | 32 | 0.5585054 | 426.9397 | 80.44059 | 32 | 0.5585054 | 396.5195 | 72.46329
33 | 0.5759586 | 334.0965 | 61.04264 | 33 | 0.5759586 | 425.5162 | 82.67502 | 33 | 0.5759586 | 395.2372 | 74.47613
34 | 0.5934119 | 333.0168 | 62.67382 | 34 | 0.5934119 | 424.0539 | 84.88426 | 34 | 0.5934119 | 393.92 | 76.46629
35 | 0.6108652 | 331.9089 | 64.28591 | 35 | 0.6108652 | 422.5533 | 87.06765 | 35 | 0.6108652 | 392.5682 | 78.43315
36 | 0.6283185 | 330.7729 | 65.87842 | 36 | 0.6283185 | 421.0148 | 89.22452 | 36 | 0.6283185 | 391.1823 | 80.37612
37 | 0.6457718 | 329.6094 | 67.45087 | 37 | 0.6457718 | 419.439 | 91.35421 | 37 | 0.6457718 | 389.7627 | 82.29461
38 | 0.6632251 | 328.4186 | 69.00277 | 38 | 0.6632251 | 417.8261 | 93.45607 | 38 | 0.6632251 | 388.3098 | 84.18803
39 | 0.6806784 | 327.2009 | 70.53364 | 39 | 0.6806784 | 416.1769 | 95.52946 | 39 | 0.6806784 | 386.8241 | 86.0558
40 | 0.6981317 | 325.9566 | 72.04304 | 40 | 0.6981317 | 414.4917 | 97.57376 | 40 | 0.6981317 | 385.306 | 87.89737
41 | 0.715585 | 324.6862 | 73.53049 | 41 | 0.715585 | 412.7711 | 99.58833 | 41 | 0.715585 | 383.7561 | 89.71215
42 | 0.7330383 | 323.3901 | 74.99554 | 42 | 0.7330383 | 411.0156 | 101.5726 | 42 | 0.7330383 | 382.1746 | 91.49961
43 | 0.7504916 | 322.0685 | 76.43774 | 43 | 0.7504916 | 409.2257 | 103.5259 | 43 | 0.7504916 | 380.5623 | 93.2592
44 | 0.7679449 | 320.722 | 77.85666 | 44 | 0.7679449 | 407.402 | 105.4476 | 44 | 0.7679449 | 378.9194 | 94.99038
45 | 0.7853982 | 319.3509 | 79.25187 | 45 | 0.7853982 | 405.5451 | 107.3373 | 45 | 0.7853982 | 377.2467 | 96.69263
46 | 0.8028514 | 317.9557 | 80.62294 | 46 | 0.8028514 | 403.6554 | 109.1942 | 46 | 0.8028514 | 375.5444 | 98.36542
47 | 0.8203047 | 316.5368 | 81.96944 | 47 | 0.8203047 | 401.7337 | 111.0179 | 47 | 0.8203047 | 373.8132 | 100.0082
48 | 0.837758 | 315.0946 | 83.29098 | 48 | 0.837758 | 399.7804 | 112.8078 | 48 | 0.837758 | 372.0536 | 101.6206
49 | 0.8552113 | 313.6296 | 84.58715 | 49 | 0.8552113 | 397.7962 | 114.5633 | 49 | 0.8552113 | 370.2662 | 103.202
50 | 0.8726646 | 312.1421 | 85.85755 | 50 | 0.8726646 | 395.7816 | 116.2839 | 50 | 0.8726646 | 368.4514 | 104.752
51 | 0.8901179 | 310.6327 | 87.1018 | 51 | 0.8901179 | 393.7373 | 117.9691 | 51 | 0.8901179 | 366.6098 | 106.2701
52 | 0.9075712 | 309.1018 | 88.31951 | 52 | 0.9075712 | 391.6639 | 119.6183 | 52 | 0.9075712 | 364.7421 | 107.7558
53 | 0.9250245 | 307.5499 | 89.51033 | 53 | 0.9250245 | 389.562 | 121.2311 | 53 | 0.9250245 | 362.8486 | 109.2086
54 | 0.9424778 | 305.9775 | 90.67387 | 54 | 0.9424778 | 387.4323 | 122.807 | 54 | 0.9424778 | 360.9301 | 110.6282
55 | 0.9599311 | 304.385 | 91.8098 | 55 | 0.9599311 | 385.2755 | 124.3455 | 55 | 0.9599311 | 358.9872 | 112.0141
56 | 0.9773844 | 302.7729 | 92.91776 | 56 | 0.9773844 | 383.0921 | 125.8461 | 56 | 0.9773844 | 357.0203 | 113.3659
57 | 0.9948377 | 301.1417 | 93.99742 | 57 | 0.9948377 | 380.8828 | 127.3084 | 57 | 0.9948377 | 355.0302 | 114.6832
58 | 1.012291 | 299.4919 | 95.04844 | 58 | 1.012291 | 378.6484 | 128.7319 | 58 | 1.012291 | 353.0173 | 115.9655
59 | 1.029744 | 297.8241 | 96.07051 | 59 | 1.029744 | 376.3895 | 130.1161 | 59 | 1.029744 | 350.9824 | 117.2125
60 | 1.047198 | 296.1386 | 97.06332 | 60 | 1.047198 | 374.1067 | 131.4608 | 60 | 1.047198 | 348.926 | 118.4238
61 | 1.064651 | 294.4361 | 98.02656 | 61 | 1.064651 | 371.8009 | 132.7654 | 61 | 1.064651 | 346.8488 | 119.599
62 | 1.082104 | 292.717 | 98.95995 | 62 | 1.082104 | 369.4726 | 134.0295 | 62 | 1.082104 | 344.7515 | 120.7378
63 | 1.099557 | 290.9819 | 99.86318 | 63 | 1.099557 | 367.1226 | 135.2528 | 63 | 1.099557 | 342.6345 | 121.8398
64 | 1.117011 | 289.2313 | 100.736 | 64 | 1.117011 | 364.7516 | 136.435 | 64 | 1.117011 | 340.4987 | 122.9047
65 | 1.134464 | 287.4657 | 101.5781 | 65 | 1.134464 | 362.3604 | 137.5755 | 65 | 1.134464 | 338.3446 | 123.9322
66 | 1.151917 | 285.6857 | 102.3893 | 66 | 1.151917 | 359.9496 | 138.6742 | 66 | 1.151917 | 336.1728 | 124.9219
67 | 1.169371 | 283.8919 | 103.1693 | 67 | 1.169371 | 357.52 | 139.7306 | 67 | 1.169371 | 333.9842 | 125.8735
68 | 1.186824 | 282.0846 | 103.9179 | 68 | 1.186824 | 355.0723 | 140.7445 | 68 | 1.186824 | 331.7792 | 126.7869
69 | 1.204277 | 280.2646 | 104.6348 | 69 | 1.204277 | 352.6073 | 141.7155 | 69 | 1.204277 | 329.5587 | 127.6615
70 | 1.22173 | 278.4324 | 105.3199 | 70 | 1.22173 | 350.1257 | 142.6433 | 70 | 1.22173 | 327.3232 | 128.4974
71 | 1.239184 | 276.5884 | 105.9728 | 71 | 1.239184 | 347.6284 | 143.5277 | 71 | 1.239184 | 325.0735 | 129.294
72 | 1.256637 | 274.7334 | 106.5935 | 72 | 1.256637 | 345.1159 | 144.3683 | 72 | 1.256637 | 322.8103 | 130.0513
73 | 1.27409 | 272.8678 | 107.1817 | 73 | 1.27409 | 342.5892 | 145.165 | 73 | 1.27409 | 320.5341 | 130.769
74 | 1.291544 | 270.9923 | 107.7373 | 74 | 1.291544 | 340.049 | 145.9174 | 74 | 1.291544 | 318.2458 | 131.4468
75 | 1.308997 | 269.1073 | 108.2601 | 75 | 1.308997 | 337.496 | 146.6254 | 75 | 1.308997 | 315.946 | 132.0846
76 | 1.32645 | 267.2135 | 108.7498 | 76 | 1.32645 | 334.931 | 147.2888 | 76 | 1.32645 | 313.6354 | 132.6821
77 | 1.343904 | 265.3114 | 109.2065 | 77 | 1.343904 | 332.3549 | 147.9073 | 77 | 1.343904 | 311.3147 | 133.2393
78 | 1.361357 | 263.4016 | 109.6299 | 78 | 1.361357 | 329.7684 | 148.4807 | 78 | 1.361357 | 308.9847 | 133.7558
79 | 1.37881 | 261.4848 | 110.0199 | 79 | 1.37881 | 327.1722 | 149.0089 | 79 | 1.37881 | 306.646 | 134.2317
80 | 1.396263 | 259.5614 | 110.3763 | 80 | 1.396263 | 324.5672 | 149.4917 | 80 | 1.396263 | 304.2994 | 134.6666
81 | 1.413717 | 257.6321 | 110.6992 | 81 | 1.413717 | 321.9542 | 149.9289 | 81 | 1.413717 | 301.9455 | 135.0605
82 | 1.43117 | 255.6975 | 110.9883 | 82 | 1.43117 | 319.334 | 150.3205 | 82 | 1.43117 | 299.5851 | 135.4132
83 | 1.448623 | 253.7581 | 111.2437 | 83 | 1.448623 | 316.7073 | 150.6663 | 83 | 1.448623 | 297.2189 | 135.7248
84 | 1.466077 | 251.8145 | 111.4651 | 84 | 1.466077 | 314.075 | 150.9663 | 84 | 1.466077 | 294.8477 | 135.9949
85 | 1.48353 | 249.8674 | 111.6526 | 85 | 1.48353 | 311.4379 | 151.2202 | 85 | 1.48353 | 292.4721 | 136.2237
86 | 1.500983 | 247.9173 | 111.8061 | 86 | 1.500983 | 308.7967 | 151.428 | 86 | 1.500983 | 290.0928 | 136.4109
87 | 1.518436 | 245.9648 | 111.9255 | 87 | 1.518436 | 306.1523 | 151.5898 | 87 | 1.518436 | 287.7107 | 136.5566
88 | 1.53589 | 244.0106 | 112.0108 | 88 | 1.53589 | 303.5055 | 151.7053 | 88 | 1.53589 | 285.3263 | 136.6607
89 | 1.553343 | 242.0551 | 112.062 | 89 | 1.553343 | 300.8571 | 151.7747 | 89 | 1.553343 | 282.9405 | 136.7232
90 | 1.570796 | 240.0991 | 112.0791 | 90 | 1.570796 | 298.2078 | 151.7978 | 90 | 1.570796 | 280.554 | 136.744
91 | 1.58825 | 238.143 | 112.062 | 91 | 1.58825 | 295.5586 | 151.7747 | 91 | 1.58825 | 278.1675 | 136.7232
92 | 1.605703 | 236.1876 | 112.0108 | 92 | 1.605703 | 292.9102 | 151.7054 | 92 | 1.605703 | 275.7817 | 136.6607
93 | 1.623156 | 234.2333 | 111.9255 | 93 | 1.623156 | 290.2633 | 151.5898 | 93 | 1.623156 | 273.3974 | 136.5566
94 | 1.640609 | 232.2808 | 111.8061 | 94 | 1.640609 | 287.6189 | 151.428 | 94 | 1.640609 | 271.0152 | 136.4109
95 | 1.658063 | 230.3307 | 111.6526 | 95 | 1.658063 | 284.9778 | 151.2202 | 95 | 1.658063 | 268.636 | 136.2237
96 | 1.675516 | 228.3836 | 111.4651 | 96 | 1.675516 | 282.3406 | 150.9663 | 96 | 1.675516 | 266.2604 | 135.9949
97 | 1.692969 | 226.4401 | 111.2437 | 97 | 1.692969 | 279.7083 | 150.6663 | 97 | 1.692969 | 263.8891 | 135.7248
98 | 1.710423 | 224.5007 | 110.9883 | 98 | 1.710423 | 277.0816 | 150.3205 | 98 | 1.710423 | 261.5229 | 135.4132
99 | 1.727876 | 222.566 | 110.6992 | 99 | 1.727876 | 274.4614 | 149.9289 | 99 | 1.727876 | 259.1625 | 135.0605
100 | 1.745329 | 220.6367 | 110.3763 | 100 | 1.745329 | 271.8484 | 149.4917 | 100 | 1.745329 | 256.8087 | 134.6666
101 | 1.762783 | 218.7134 | 110.0199 | 101 | 1.762783 | 269.2434 | 149.0089 | 101 | 1.762783 | 254.462 | 134.2317
102 | 1.780236 | 216.7965 | 109.6299 | 102 | 1.780236 | 266.6473 | 148.4807 | 102 | 1.780236 | 252.1233 | 133.7558
103 | 1.797689 | 214.8868 | 109.2065 | 103 | 1.797689 | 264.0607 | 147.9073 | 103 | 1.797689 | 249.7933 | 133.2393
104 | 1.815142 | 212.9847 | 108.7498 | 104 | 1.815142 | 261.4846 | 147.2888 | 104 | 1.815142 | 247.4727 | 132.6821
105 | 1.832596 | 211.0909 | 108.2601 | 105 | 1.832596 | 258.9197 | 146.6254 | 105 | 1.832596 | 245.1621 | 132.0846
106 | 1.850049 | 209.2059 | 107.7373 | 106 | 1.850049 | 256.3667 | 145.9174 | 106 | 1.850049 | 242.8623 | 131.4468
107 | 1.867502 | 207.3303 | 107.1817 | 107 | 1.867502 | 253.8264 | 145.165 | 107 | 1.867502 | 240.5739 | 130.769
108 | 1.884956 | 205.4647 | 106.5935 | 108 | 1.884956 | 251.2997 | 144.3683 | 108 | 1.884956 | 238.2978 | 130.0513
109 | 1.902409 | 203.6097 | 105.9728 | 109 | 1.902409 | 248.7873 | 143.5277 | 109 | 1.902409 | 236.0345 | 129.294
110 | 1.919862 | 201.7658 | 105.3199 | 110 | 1.919862 | 246.2899 | 142.6433 | 110 | 1.919862 | 233.7848 | 128.4974
111 | 1.937315 | 199.9335 | 104.6348 | 111 | 1.937315 | 243.8083 | 141.7155 | 111 | 1.937315 | 231.5494 | 127.6615
112 | 1.954769 | 198.1135 | 103.9179 | 112 | 1.954769 | 241.3434 | 140.7445 | 112 | 1.954769 | 229.3288 | 126.7869
113 | 1.972222 | 196.3063 | 103.1693 | 113 | 1.972222 | 238.8957 | 139.7306 | 113 | 1.972222 | 227.1239 | 125.8735
114 | 1.989675 | 194.5124 | 102.3893 | 114 | 1.989675 | 236.4661 | 138.6742 | 114 | 1.989675 | 224.9352 | 124.9219
115 | 2.007129 | 192.7324 | 101.5781 | 115 | 2.007129 | 234.0553 | 137.5755 | 115 | 2.007129 | 222.7635 | 123.9322
116 | 2.024582 | 190.9668 | 100.736 | 116 | 2.024582 | 231.664 | 136.435 | 116 | 2.024582 | 220.6094 | 122.9047
117 | 2.042035 | 189.2162 | 99.86318 | 117 | 2.042035 | 229.2931 | 135.2529 | 117 | 2.042035 | 218.4735 | 121.8398
118 | 2.059488 | 187.4811 | 98.95995 | 118 | 2.059488 | 226.9431 | 134.0295 | 118 | 2.059488 | 216.3566 | 120.7378
119 | 2.076942 | 185.7621 | 98.02656 | 119 | 2.076942 | 224.6148 | 132.7654 | 119 | 2.076942 | 214.2592 | 119.599
120 | 2.094395 | 184.0595 | 97.06332 | 120 | 2.094395 | 222.3089 | 131.4608 | 120 | 2.094395 | 212.182 | 118.4238
121 | 2.111848 | 182.3741 | 96.07052 | 121 | 2.111848 | 220.0262 | 130.1161 | 121 | 2.111848 | 210.1256 | 117.2125
122 | 2.129302 | 180.7062 | 95.04844 | 122 | 2.129302 | 217.7672 | 128.7319 | 122 | 2.129302 | 208.0907 | 115.9655
123 | 2.146755 | 179.0564 | 93.99742 | 123 | 2.146755 | 215.5328 | 127.3084 | 123 | 2.146755 | 206.0779 | 114.6832
124 | 2.164208 | 177.4253 | 92.91776 | 124 | 2.164208 | 213.3236 | 125.8461 | 124 | 2.164208 | 204.0877 | 113.3659
125 | 2.181662 | 175.8132 | 91.8098 | 125 | 2.181662 | 211.1402 | 124.3455 | 125 | 2.181662 | 202.1209 | 112.0142
126 | 2.199115 | 174.2206 | 90.67387 | 126 | 2.199115 | 208.9833 | 122.807 | 126 | 2.199115 | 200.1779 | 110.6282
127 | 2.216568 | 172.6482 | 89.51033 | 127 | 2.216568 | 206.8536 | 121.2311 | 127 | 2.216568 | 198.2594 | 109.2086
128 | 2.234021 | 171.0963 | 88.31951 | 128 | 2.234021 | 204.7518 | 119.6183 | 128 | 2.234021 | 196.366 | 107.7558
129 | 2.251475 | 169.5654 | 87.1018 | 129 | 2.251475 | 202.6784 | 117.9691 | 129 | 2.251475 | 194.4982 | 106.2701
130 | 2.268928 | 168.056 | 85.85755 | 130 | 2.268928 | 200.6341 | 116.2839 | 130 | 2.268928 | 192.6567 | 104.752
131 | 2.286381 | 166.5686 | 84.58715 | 131 | 2.286381 | 198.6195 | 114.5633 | 131 | 2.286381 | 190.8419 | 103.202
132 | 2.303835 | 165.1035 | 83.29098 | 132 | 2.303835 | 196.6353 | 112.8078 | 132 | 2.303835 | 189.0544 | 101.6206
133 | 2.321288 | 163.6613 | 81.96944 | 133 | 2.321288 | 194.682 | 111.0179 | 133 | 2.321288 | 187.2948 | 100.0083
134 | 2.338741 | 162.2424 | 80.62294 | 134 | 2.338741 | 192.7602 | 109.1942 | 134 | 2.338741 | 185.5636 | 98.36542
135 | 2.356194 | 160.8472 | 79.25187 | 135 | 2.356194 | 190.8706 | 107.3373 | 135 | 2.356194 | 183.8614 | 96.69263
136 | 2.373648 | 159.4761 | 77.85667 | 136 | 2.373648 | 189.0136 | 105.4476 | 136 | 2.373648 | 182.1886 | 94.99038
137 | 2.391101 | 158.1296 | 76.43774 | 137 | 2.391101 | 187.1899 | 103.5259 | 137 | 2.391101 | 180.5458 | 93.2592
138 | 2.408554 | 156.8081 | 74.99554 | 138 | 2.408554 | 185.4001 | 101.5726 | 138 | 2.408554 | 178.9334 | 91.49962
139 | 2.426008 | 155.5119 | 73.53049 | 139 | 2.426008 | 183.6446 | 99.58833 | 139 | 2.426008 | 177.352 | 89.71216
140 | 2.443461 | 154.2415 | 72.04304 | 140 | 2.443461 | 181.9239 | 97.57376 | 140 | 2.443461 | 175.802 | 87.89737
141 | 2.460914 | 152.9973 | 70.53365 | 141 | 2.460914 | 180.2388 | 95.52947 | 141 | 2.460914 | 174.284 | 86.05581
142 | 2.478368 | 151.7796 | 69.00277 | 142 | 2.478368 | 178.5895 | 93.45607 | 142 | 2.478368 | 172.7983 | 84.18803
143 | 2.495821 | 150.5887 | 67.45087 | 143 | 2.495821 | 176.9767 | 91.35421 | 143 | 2.495821 | 171.3454 | 82.29461
144 | 2.513274 | 149.4252 | 65.87843 | 144 | 2.513274 | 175.4008 | 89.22452 | 144 | 2.513274 | 169.9258 | 80.37612
145 | 2.530727 | 148.2893 | 64.28592 | 145 | 2.530727 | 173.8623 | 87.06766 | 145 | 2.530727 | 168.5399 | 78.43315
146 | 2.548181 | 147.1813 | 62.67382 | 146 | 2.548181 | 172.3617 | 84.88427 | 146 | 2.548181 | 167.1881 | 76.46629
147 | 2.565634 | 146.1017 | 61.04264 | 147 | 2.565634 | 170.8995 | 82.67502 | 147 | 2.565634 | 165.8708 | 74.47614
148 | 2.583087 | 145.0506 | 59.39286 | 148 | 2.583087 | 169.476 | 80.44059 | 148 | 2.583087 | 164.5885 | 72.4633
149 | 2.600541 | 144.0286 | 57.72499 | 149 | 2.600541 | 168.0917 | 78.18166 | 149 | 2.600541 | 163.3415 | 70.42838
150 | 2.617994 | 143.0357 | 56.03954 | 150 | 2.617994 | 166.7471 | 75.89891 | 150 | 2.617994 | 162.1302 | 68.37202
151 | 2.635447 | 142.0725 | 54.33701 | 151 | 2.635447 | 165.4425 | 73.59305 | 151 | 2.635447 | 160.955 | 66.29482
152 | 2.6529 | 141.1391 | 52.61794 | 152 | 2.6529 | 164.1783 | 71.26476 | 152 | 2.6529 | 159.8162 | 64.19743
153 | 2.670354 | 140.2359 | 50.88284 | 153 | 2.670354 | 162.955 | 68.91477 | 153 | 2.670354 | 158.7142 | 62.08049
154 | 2.687807 | 139.3631 | 49.13223 | 154 | 2.687807 | 161.7728 | 66.54379 | 154 | 2.687807 | 157.6493 | 59.94464
155 | 2.70526 | 138.5209 | 47.36666 | 155 | 2.70526 | 160.6323 | 64.15253 | 155 | 2.70526 | 156.6219 | 57.79053
156 | 2.722714 | 137.7097 | 45.58667 | 156 | 2.722714 | 159.5336 | 61.74174 | 156 | 2.722714 | 155.6321 | 55.61881
157 | 2.740167 | 136.9297 | 43.79278 | 157 | 2.740167 | 158.4772 | 59.31214 | 157 | 2.740167 | 154.6805 | 53.43015
158 | 2.75762 | 136.1812 | 41.98556 | 158 | 2.75762 | 157.4633 | 56.86447 | 158 | 2.75762 | 153.7672 | 51.22522
159 | 2.775073 | 135.4642 | 40.16555 | 159 | 2.775073 | 156.4923 | 54.39948 | 159 | 2.775073 | 152.8925 | 49.00468
160 | 2.792527 | 134.7792 | 38.3333 | 160 | 2.792527 | 155.5645 | 51.91792 | 160 | 2.792527 | 152.0567 | 46.76921
161 | 2.80998 | 134.1262 | 36.48938 | 161 | 2.80998 | 154.6802 | 49.42054 | 161 | 2.80998 | 151.26 | 44.5195
162 | 2.827433 | 133.5055 | 34.63434 | 162 | 2.827433 | 153.8395 | 46.90811 | 162 | 2.827433 | 150.5027 | 42.25623
163 | 2.844887 | 132.9173 | 32.76875 | 163 | 2.844887 | 153.0428 | 44.38139 | 163 | 2.844887 | 149.7851 | 39.98009
164 | 2.86234 | 132.3618 | 30.89318 | 164 | 2.86234 | 152.2904 | 41.84115 | 164 | 2.86234 | 149.1072 | 37.69177
165 | 2.879793 | 131.839 | 29.0082 | 165 | 2.879793 | 151.5824 | 39.28817 | 165 | 2.879793 | 148.4694 | 35.39196
166 | 2.897247 | 131.3492 | 27.11438 | 166 | 2.897247 | 150.919 | 36.72322 | 166 | 2.897247 | 147.8719 | 33.08138
167 | 2.9147 | 130.8926 | 25.21231 | 167 | 2.9147 | 150.3006 | 34.14708 | 167 | 2.9147 | 147.3147 | 30.76072
168 | 2.932153 | 130.4692 | 23.30255 | 168 | 2.932153 | 149.7271 | 31.56055 | 168 | 2.932153 | 146.7982 | 28.43069
169 | 2.949606 | 130.0792 | 21.3857 | 169 | 2.949606 | 149.199 | 28.96439 | 169 | 2.949606 | 146.3224 | 26.09199
170 | 2.96706 | 129.7227 | 19.46233 | 170 | 2.96706 | 148.7162 | 26.35942 | 170 | 2.96706 | 145.8874 | 23.74535
171 | 2.984513 | 129.3999 | 17.53303 | 171 | 2.984513 | 148.2789 | 23.74641 | 171 | 2.984513 | 145.4935 | 21.39148
172 | 3.001966 | 129.1107 | 15.59839 | 172 | 3.001966 | 147.8873 | 21.12618 | 172 | 3.001966 | 145.1408 | 19.03109
173 | 3.01942 | 128.8554 | 13.65901 | 173 | 3.01942 | 147.5415 | 18.4995 | 173 | 3.01942 | 144.8293 | 16.66491
174 | 3.036873 | 128.634 | 11.71546 | 174 | 3.036873 | 147.2416 | 15.8672 | 174 | 3.036873 | 144.5591 | 14.29365
175 | 3.054326 | 128.4465 | 9.768338 | 175 | 3.054326 | 146.9876 | 13.23006 | 175 | 3.054326 | 144.3304 | 11.91803
176 | 3.071779 | 128.293 | 7.818244 | 176 | 3.071779 | 146.7798 | 10.58888 | 176 | 3.071779 | 144.1431 | 9.538785
177 | 3.089233 | 128.1736 | 5.865768 | 177 | 3.089233 | 146.618 | 7.944488 | 177 | 3.089233 | 143.9974 | 7.156633
178 | 3.106686 | 128.0883 | 3.911506 | 178 | 3.106686 | 146.5025 | 5.297672 | 178 | 3.106686 | 143.8933 | 4.772301
179 | 3.124139 | 128.0371 | 1.956052 | 179 | 3.124139 | 146.4331 | 2.649241 | 179 | 3.124139 | 143.8308 | 2.386516
180 | 3.141593 | 128.02 | 2.992315e-06 | 180 | 3.141593 | 146.41 | 4.052736e-06 | 180 | 3.141593 | 143.81 | 3.650826e-06

## Mohr Circles
s' (kPa)
t (kPa)