## Shear_TxCIU_Sample_1
Initial Height (mm) |  |  |  | 78.8 |  | Area | mm^2 | m^2
Initial Diameter (mm) |  |  |  | 34.1 |  |  | 913.2688 | 0.0009132688
Ram Diameter |  |  |  | 0 |  | Volume | mm^3 | m^3
Specific Gravity (kN/mｳ): | [6 empty] | 71965.58 | 7.196558e-05
Start of Repeated Data |  |  |  | 41
Stage Number | Load Cell (N) | Pore Pressure (Du) (kPa) | Volume (cc) | Time since start of test | Time since start of stage | Radial Pressure (kPa) | Radial Volume | Back Pressure (kPa) | Back Volume (mm3) | Load Cell (KN) | Pore Pressure (kPa) | Axial Displacement (mm) | Axial Force | Axial Strain | Diamenter | Av Diameter Change | Radial Strain | Axial Stress | Eff. Axial Stress | Eff. Radial Stress | Deviator Stress | Total Stress Ratio | Eff. Stress Ratio | Current Area | Shear Srain | Cambridge p | Eff. Cambridge p' | Max Shear Stress t | Volume Channge | B Value | Mean Stress s | P-back | Vol strain
1 | 0 | 0 | 0 |  | 0 | 450 | 0 | 400 | 0 | 0 | 400 | 0 | 0.410971 | 0 | 34.1 | 0 | 0 | 450 | 50 | 50 | 0 | 1 | 1 | 913.2688 | 0 | 450 | 50 | 0 | 0 |  |  | 50 | 0
1 | 64.015 | 8.5259 | 0 |  | 300 | 450 | 0 | 400 | 0 | 0.064015 | 408.5259 | 0.3285 | 0.4767064 | 0.4168782 | 34.1713 | 0.01782518 | 0.05227327 | 519.8022 | 111.2763 | 41.4741 | 69.80216 | 1.155116 | 2.68303 | 917.092 | 0.3127676 | 473.2674 | 64.74149 | 34.90108 | 0 |  |  | 73.26739 | 0
1 | 76.971 | 8.7197 | 0 |  | 600 | 450 | 0 | 400 | 0 | 0.076971 | 408.7197 | 0.6901 | 0.4915729 | 0.8757614 | 34.25031 | 0.0554015 | 0.1624678 | 533.5427 | 124.823 | 41.2803 | 83.54267 | 1.18565 | 3.02379 | 921.3376 | 0.6921528 | 477.8476 | 69.12786 | 41.77134 | 0 |  |  | 77.84756 | 0
1 | 86.116 | 7.7508 | 0 |  | 900 | 450 | 0 | 400 | 0 | 0.086116 | 407.7508 | 1.057 | 0.5026746 | 1.341371 | 34.33103 | 0.09533395 | 0.2795717 | 543.0294 | 135.2786 | 42.2492 | 93.02941 | 1.206732 | 3.201921 | 925.6857 | 1.080628 | 481.0098 | 73.259 | 46.51471 | 0 |  |  | 81.0098 | 0
1 | 96.023 | 5.8131 | 0 |  | 1200 | 450 | 0 | 400 | 0 | 0.096023 | 405.8131 | 1.4151 | 0.5145092 | 1.795812 | 34.41037 | 0.1353508 | 0.3969231 | 553.2539 | 147.4408 | 44.1869 | 103.2539 | 1.229453 | 3.336755 | 929.9693 | 1.461824 | 484.418 | 78.60488 | 51.62697 | 0 |  |  | 84.41798 | 0
1 | 105.16 | 3.2941 | 0 |  | 1500 | 450 | 0 | 400 | 0 | 0.10516 | 403.2941 | 1.7871 | 0.5256676 | 2.267893 | 34.49338 | 0.1759381 | 0.5159474 | 562.5354 | 159.2413 | 46.7059 | 112.5354 | 1.250079 | 3.409447 | 934.4614 | 1.855894 | 487.5118 | 84.2177 | 56.26771 | 0 |  |  | 87.5118 | 0
1 | 115.83 | 0.5813 | 0 |  | 1800 | 450 | 0 | 400 | 0 | 0.11583 | 400.5813 | 2.1453 | 0.5383026 | 2.722462 | 34.57388 | 0.2168144 | 0.6358193 | 573.3772 | 172.7959 | 49.4187 | 123.3772 | 1.274172 | 3.49657 | 938.8281 | 2.238854 | 491.1257 | 90.54444 | 61.68861 | 0 |  |  | 91.12574 | 0
1 | 128.03 | -2.325 | 0 |  | 2100 | 450 | 0 | 400 | 0 | 0.12803 | 397.675 | 2.5104 | 0.5525245 | 3.185787 | 34.65651 | 0.2575968 | 0.7554159 | 585.7226 | 188.0476 | 52.325 | 135.7226 | 1.301606 | 3.593839 | 943.321 | 2.627468 | 495.2409 | 97.56587 | 67.86131 | 0 |  |  | 95.24087 | 0
1 | 138.7 | -5.425 | 0 |  | 2400 | 450 | 0 | 400 | 0 | 0.1387 | 394.575 | 2.8893 | 0.5653133 | 3.666624 | 34.74289 | 0.2998508 | 0.8793279 | 596.3035 | 201.7285 | 55.425 | 146.3035 | 1.325119 | 3.639666 | 948.0295 | 3.030635 | 498.7678 | 104.1928 | 73.15173 | 0 |  |  | 98.76782 | 0
1 | 147.84 | -8.525 | 0 |  | 2700 | 450 | 0 | 400 | 0 | 0.14784 | 391.475 | 3.2562 | 0.5765253 | 4.132234 | 34.82716 | 0.3425137 | 1.004439 | 605.1908 | 213.7158 | 58.525 | 155.1908 | 1.344868 | 3.651701 | 952.6339 | 3.424448 | 501.7303 | 110.2553 | 77.59539 | 0 |  |  | 101.7303 | 0
1 | 156.22 | -11.62 | 0 |  | 3000 | 450 | 0 | 400 | 0 | 0.15622 | 388.38 | 3.6265 | 0.5870169 | 4.602157 | 34.91283 | 0.3849987 | 1.129029 | 613.1836 | 224.8036 | 61.62 | 163.1836 | 1.36263 | 3.648225 | 957.3265 | 3.820791 | 504.3945 | 116.0145 | 81.59181 | 0 |  |  | 104.3945 | 0
1 | 164.61 | -14.92 | 0 |  | 3300 | 450 | 0 | 400 | 0 | 0.16461 | 385.08 | 3.995 | 0.5975291 | 5.069797 | 34.99872 | 0.4278887 | 1.254806 | 621.1047 | 236.0247 | 64.92 | 171.1047 | 1.380233 | 3.635624 | 962.0424 | 4.216402 | 507.0349 | 121.9549 | 85.55236 | 0 |  |  | 107.0349 | 0
1 | 171.47 | -18.6 | 0 |  | 3600 | 450 | 0 | 400 | 0 | 0.17147 | 381.4 | 4.3705 | 0.6065732 | 5.54632 | 35.08689 | 0.471404 | 1.382416 | 627.3407 | 245.9407 | 68.6 | 177.3407 | 1.39409 | 3.585141 | 966.896 | 4.619157 | 509.1136 | 127.7136 | 88.67034 | 0 |  |  | 109.1136 | 0
1 | 179.85 | -21.5 | 0 |  | 3900 | 450 | 0 | 400 | 0 | 0.17985 | 378.5 | 4.7426 | 0.6171394 | 6.018528 | 35.17493 | 0.5154566 | 1.511603 | 635.0777 | 256.5777 | 71.5 | 185.0777 | 1.411284 | 3.588499 | 971.7541 | 5.020087 | 511.6926 | 133.1926 | 92.53884 | 0 |  |  | 111.6926 | 0
1 | 186.71 | -24.6 | 0 |  | 4200 | 450 | 0 | 400 | 0 | 0.18671 | 375.4 | 5.1268 | 0.6262798 | 6.506091 | 35.26653 | 0.5603651 | 1.643299 | 641.1403 | 265.7403 | 74.6 | 191.1403 | 1.424756 | 3.562202 | 976.8218 | 5.432927 | 513.7134 | 138.3134 | 95.57015 | 0 |  |  | 113.7134 | 0
1 | 194.33 | -27.7 | 0 |  | 4500 | 450 | 0 | 400 | 0 | 0.19433 | 372.3 | 5.5093 | 0.6361939 | 6.991497 | 35.35844 | 0.6062414 | 1.777834 | 647.9082 | 275.6082 | 77.7 | 197.9082 | 1.439796 | 3.547082 | 981.9197 | 5.846221 | 515.9694 | 143.6694 | 98.95412 | 0 |  |  | 115.9694 | 0
1 | 201.19 | -30.61 | 0 |  | 4800 | 450 | 0 | 400 | 0 | 0.20119 | 369.39 | 5.883 | 0.6453184 | 7.465736 | 35.44893 | 0.6518408 | 1.911557 | 653.8498 | 284.4598 | 80.61 | 203.8498 | 1.453 | 3.52884 | 986.9521 | 6.251528 | 517.9499 | 148.5599 | 101.9249 | 0 |  |  | 117.9499 | 0
1 | 207.28 | -33.52 | 0 |  | 5100 | 450 | 0 | 400 | 0 | 0.20728 | 366.48 | 6.2568 | 0.6536969 | 7.940102 | 35.54014 | 0.6972667 | 2.04477 | 658.9437 | 292.4637 | 83.52 | 208.9437 | 1.464319 | 3.50172 | 992.0376 | 6.656581 | 519.6479 | 153.1679 | 104.4718 | 0 |  |  | 119.6479 | 0
1 | 212.62 | -35.84 | 0 |  | 5400 | 450 | 0 | 400 | 0 | 0.21262 | 364.16 | 6.6219 | 0.6612951 | 8.403426 | 35.62991 | 0.7425133 | 2.177458 | 663.2479 | 299.0879 | 85.84 | 213.2479 | 1.473884 | 3.484248 | 997.0557 | 7.053923 | 521.0826 | 156.9226 | 106.6239 | 0 |  |  | 121.0826 | 0
1 | 218.72 | -38.17 | 0 |  | 5700 | 450 | 0 | 400 | 0 | 0.21872 | 361.83 | 6.9766 | 0.6696108 | 8.853553 | 35.71778 | 0.7869243 | 2.307696 | 668.2879 | 306.4579 | 88.17 | 218.2879 | 1.485084 | 3.475761 | 1001.98 | 7.440833 | 522.7626 | 160.9326 | 109.1439 | 0 |  |  | 122.7626 | 0
1 | 223.29 | -40.49 | 0 |  | 6000 | 450 | 0 | 400 | 0 | 0.22329 | 359.51 | 7.3434 | 0.6764953 | 9.319036 | 35.80934 | 0.831781 | 2.43924 | 671.7108 | 312.2008 | 90.49 | 221.7108 | 1.492691 | 3.450113 | 1007.123 | 7.838851 | 523.9036 | 164.3936 | 110.8554 | 0 |  |  | 123.9036 | 0
1 | 230.15 | -42.04 | 0 |  | 6300 | 450 | 0 | 400 | 0 | 0.23015 | 357.96 | 7.7259 | 0.6857944 | 9.804442 | 35.90557 | 0.878727 | 2.576912 | 677.299 | 319.339 | 92.04 | 227.299 | 1.505109 | 3.469567 | 1012.543 | 8.254236 | 525.7663 | 167.8063 | 113.6495 | 0 |  |  | 125.7663 | 0
1 | 230.91 | -43.4 | 0 |  | 6600 | 450 | 0 | 400 | 0 | 0.23091 | 356.6 | 8.1066 | 0.6890081 | 10.28756 | 36.00212 | 0.9269216 | 2.718245 | 676.828 | 320.228 | 93.4 | 226.828 | 1.504062 | 3.428566 | 1017.996 | 8.670539 | 525.6093 | 169.0093 | 113.414 | 0 |  |  | 125.6093 | 0
1 | 230.15 | -44.56 | 0 |  | 6900 | 450 | 0 | 400 | 0 | 0.23015 | 355.44 | 8.4717 | 0.6906263 | 10.75089 | 36.09545 | 0.9743914 | 2.857453 | 674.9139 | 319.4739 | 94.56 | 224.9139 | 1.499809 | 3.378531 | 1023.281 | 9.072227 | 524.9713 | 169.5313 | 112.4569 | 0 |  |  | 124.9713 | 0
1 | 230.15 | -44.76 | 0 |  | 7200 | 450 | 0 | 400 | 0 | 0.23015 | 355.24 | 8.8315 | 0.6929942 | 11.20749 | 36.18814 | 1.020896 | 2.993829 | 673.7632 | 318.5232 | 94.76 | 223.7632 | 1.497252 | 3.361368 | 1028.543 | 9.467544 | 524.5877 | 169.3477 | 111.8816 | 0 |  |  | 124.5877 | 0
1 | 229.39 | -45.14 | 0 |  | 7500 | 450 | 0 | 400 | 0 | 0.22939 | 354.86 | 9.2036 | 0.6947088 | 11.6797 | 36.28475 | 1.068221 | 3.132612 | 671.8382 | 316.9782 | 95.14 | 221.8382 | 1.492974 | 3.331703 | 1034.042 | 9.874871 | 523.9461 | 169.0861 | 110.9191 | 0 |  |  | 123.9461 | 0
1 | 229.39 | -45.73 | 0 |  | 7800 | 450 | 0 | 400 | 0 | 0.22939 | 354.27 | 9.5652 | 0.6971391 | 12.13858 | 36.37938 | 1.116031 | 3.272819 | 670.6856 | 316.4156 | 95.73 | 220.6856 | 1.490413 | 3.305292 | 1039.442 | 10.27426 | 523.5619 | 169.2919 | 110.3428 | 0 |  |  | 123.5619 | 0
1 | 232.43 | -46.5 | 0 |  | 8100 | 450 | 0 | 400 | 0 | 0.23243 | 353.5 | 9.9355 | 0.7026943 | 12.6085 | 36.47706 | 1.164109 | 3.413808 | 672.4143 | 318.9143 | 96.5 | 222.4143 | 1.494254 | 3.304811 | 1045.032 | 10.68154 | 524.1381 | 170.6381 | 111.2072 | 0 |  |  | 124.1381 | 0
1 | 233.96 | -47.08 | 0 |  | 8400 | 450 | 0 | 400 | 0 | 0.23396 | 352.92 | 10.311 | 0.7068025 | 13.08503 | 36.57692 | 1.213493 | 3.55863 | 672.6576 | 319.7376 | 97.08 | 222.6576 | 1.494795 | 3.293548 | 1050.761 | 11.09577 | 524.2192 | 171.2992 | 111.3288 | 0 |  |  | 124.2192 | 0
1 | 237.01 | -47.86 | 0 |  | 8700 | 450 | 0 | 400 | 0 | 0.23701 | 352.14 | 10.69 | 0.7124837 | 13.56599 | 36.67854 | 1.263864 | 3.706346 | 674.3121 | 322.1721 | 97.86 | 224.3121 | 1.498471 | 3.292173 | 1056.608 | 11.51489 | 524.7707 | 172.6307 | 112.156 | 0 |  |  | 124.7707 | 0
1 | 237.77 | -48.44 | 0 |  | 9000 | 450 | 0 | 400 | 0 | 0.23777 | 351.56 | 11.058 | 0.7158266 | 14.03299 | 36.77803 | 1.314143 | 3.853792 | 673.8155 | 322.2555 | 98.44 | 223.8155 | 1.497368 | 3.273624 | 1062.348 | 11.92452 | 524.6052 | 173.0452 | 111.9078 | 0 |  |  | 124.6052 | 0
1 | 237.77 | -48.83 | 0 |  | 9300 | 450 | 0 | 400 | 0 | 0.23777 | 351.17 | 11.425 | 0.7184307 | 14.49873 | 36.87806 | 1.364024 | 4.000069 | 672.603 | 321.433 | 98.83 | 222.603 | 1.494673 | 3.252383 | 1068.135 | 12.33253 | 524.201 | 173.031 | 111.3015 | 0 |  |  | 124.201 | 0
1 | 238.53 | -49.21 | 0 |  | 9600 | 450 | 0 | 400 | 0 | 0.23853 | 350.79 | 11.78 | 0.7217367 | 14.94924 | 36.9756 | 1.413417 | 4.144917 | 672.1379 | 321.3479 | 99.21 | 222.1379 | 1.49364 | 3.239067 | 1073.793 | 12.72944 | 524.046 | 173.256 | 111.0689 | 0 |  |  | 124.046 | 0
1 | 241.58 | -49.79 | 0 |  | 9900 | 450 | 0 | 400 | 0 | 0.24158 | 350.21 | 12.14 | 0.7273963 | 15.40609 | 37.07531 | 1.462729 | 4.289529 | 673.7698 | 323.5598 | 99.79 | 223.7698 | 1.497266 | 3.242407 | 1079.592 | 13.13041 | 524.5899 | 174.3799 | 111.8849 | 0 |  |  | 124.5899 | 0
1 | 244.63 | -50.18 | 0 |  | 10200 | 450 | 0 | 400 | 0 | 0.24463 | 349.82 | 12.518 | 0.7332168 | 15.88579 | 37.18088 | 1.514049 | 4.440026 | 675.31 | 325.49 | 100.18 | 225.31 | 1.500689 | 3.249052 | 1085.749 | 13.55054 | 525.1033 | 175.2833 | 112.655 | 0 |  |  | 125.1033 | 0
1 | 245.39 | -50.18 | 0 |  | 10500 | 450 | 0 | 400 | 0 | 0.24539 | 349.82 | 12.892 | 0.7367494 | 16.36041 | 37.28623 | 1.566777 | 4.594653 | 674.7347 | 324.9147 | 100.18 | 224.7347 | 1.49941 | 3.243309 | 1091.91 | 13.97004 | 524.9116 | 175.0916 | 112.3674 | 0 |  |  | 124.9116 | 0
1 | 242.34 | -49.99 | 0 |  | 10800 | 450 | 0 | 400 | 0 | 0.24234 | 350.01 | 13.263 | 0.7364809 | 16.83122 | 37.39161 | 1.61946 | 4.749149 | 670.6921 | 320.6821 | 99.99 | 220.6921 | 1.490427 | 3.207142 | 1098.091 | 14.38691 | 523.564 | 173.554 | 110.3461 | 0 |  |  | 123.564 | 0
1 | 241.58 | -49.99 | 0 |  | 11100 | 450 | 0 | 400 | 0 | 0.24158 | 350.01 | 13.64 | 0.7385799 | 17.30964 | 37.49963 | 1.67281 | 4.905602 | 668.7345 | 318.7245 | 99.99 | 218.7345 | 1.486077 | 3.187563 | 1104.444 | 14.81016 | 522.9115 | 172.9015 | 109.3672 | 0 |  |  | 122.9115 | 0
1 | 241.58 | -50.18 | 0 |  | 11400 | 450 | 0 | 400 | 0 | 0.24158 | 349.82 | 14.008 | 0.7414027 | 17.77665 | 37.60597 | 1.726399 | 5.062754 | 667.4991 | 317.6791 | 100.18 | 217.4991 | 1.483331 | 3.171083 | 1110.717 | 15.22627 | 522.4997 | 172.6797 | 108.7496 | 0 |  |  | 122.4997 | 0
1 | 240.82 | -49.99 | 0 |  | 11700 | 450 | 0 | 400 | 0 | 0.24082 | 350.01 | 14.377 | 0.7435056 | 18.24492 | 37.71352 | 1.779871 | 5.219564 | 665.5801 | 315.5701 | 99.99 | 215.5801 | 1.479067 | 3.156016 | 1117.079 | 15.64299 | 521.86 | 171.85 | 107.79 | 0 |  |  | 121.86 | 0
1 | 240.82 | -50.38 | 0 |  | 12000 | 450 | 0 | 400 | 0 | 0.24082 | 349.62 | 14.742 | 0.7463699 | 18.70812 | 37.82081 | 1.833581 | 5.37707 | 664.3587 | 314.7387 | 100.38 | 214.3587 | 1.476353 | 3.135472 | 1123.444 | 16.05679 | 521.4529 | 171.8329 | 107.1793 | 0 |  |  | 121.4529 | 0
1 | 241.58 | -50.57 | 0 |  | 12300 | 450 | 0 | 400 | 0 | 0.24158 | 349.43 | 15.123 | 0.7501547 | 19.19162 | 37.93379 | 1.888648 | 5.538559 | 663.7562 | 314.3262 | 100.57 | 213.7562 | 1.475014 | 3.125447 | 1130.166 | 16.48679 | 521.2521 | 171.8221 | 106.8781 | 0 |  |  | 121.2521 | 0
1 | 240.82 | -50.57 | 0 |  | 12600 | 450 | 0 | 400 | 0 | 0.24082 | 349.43 | 15.497 | 0.7523994 | 19.66624 | 38.04568 | 1.944866 | 5.70342 | 661.8322 | 312.4022 | 100.57 | 211.8322 | 1.470738 | 3.106316 | 1136.843 | 16.91311 | 520.6107 | 171.1807 | 105.9161 | 0 |  |  | 120.6107 | 0

## Shear_TxCIU_Sample_ 2
Initial Height (mm) |  |  |  | 75.1 |  | Area | mm^2 | m^2
Initial Diameter (mm) |  |  |  | 33 |  |  | 855.2986 | 0.0008552986
Ram Diameter |  |  |  | 0 |  | Volume | mm^3 | m^3
Specific Gravity (kN/mｳ): | [6 empty] | 64232.92 | 6.423292e-05
Start of Repeated Data |  |  |  | 41
Stage Number | Load Cell (N) | Pore Pressure (Du) (kPa) | Volume (cc) | Time since start of test | Time since start of stage | Radial Pressure (kPa) | Radial Volume | Back Pressure (kPa) | Back Volume (mm3) | Load Cell (KN) | Pore Pressure (kPa) | Axial Displacement (mm) | Axial Force | Axial Strain | Diamenter | Av Diameter Change | Radial Strain | Axial Stress | Eff. Axial Stress | Eff. Radial Stress | Deviator Stress | Total Stress Ratio | Eff. Stress Ratio | Current Area | Shear Srain | Cambridge p | Eff. Cambridge p' | Max Shear Stress t | Volume Channge | B Value | Mean Stress s | P-back | Vol strain
1 | 0 | 0 | 0 |  | 0 | 500 | 0 | 400 | 0 | 0 | 400 | 0 | 0.4276493 | 0 | 33 | 0 | 0 | 500 | 100 | 100 | 0 | 1 | 1 | 855.2986 | 0 | 500 | 100 | 0 | 0 |  |  | 100 | 0
1 | 69.35 | 16.892 | 0 |  | 300 | 500 | 0 | 400 | 0 | 0.06935 | 416.892 | 0.3372 | 0.4989281 | 0.4490013 | 33.07434 | 0.01858391 | 0.05631488 | 580.7187 | 163.8267 | 83.108 | 80.71873 | 1.161437 | 1.971251 | 859.1562 | 0.3368775 | 526.9062 | 110.0142 | 40.35937 | 0 |  |  | 126.9062 | 0
1 | 95.261 | 33.345 | 0 |  | 600 | 500 | 0 | 400 | 0 | 0.095261 | 433.345 | 0.7006 | 0.5269374 | 0.9328895 | 33.15501 | 0.05733696 | 0.1737483 | 610.3384 | 176.9934 | 66.655 | 110.3384 | 1.220677 | 2.655366 | 863.3527 | 0.7377586 | 536.7795 | 103.4345 | 55.16922 | 0 |  |  | 136.7795 | 0
1 | 106.69 | 39.268 | 0 |  | 900 | 500 | 0 | 400 | 0 | 0.10669 | 439.268 | 1.0622 | 0.5404747 | 1.414381 | 33.23588 | 0.09772254 | 0.2961289 | 622.9758 | 183.7078 | 60.732 | 122.9758 | 1.245952 | 3.024892 | 867.5693 | 1.14034 | 540.9919 | 101.7239 | 61.48788 | 0 |  |  | 140.9919 | 0
1 | 118.12 | 41.023 | 0 |  | 1200 | 500 | 0 | 400 | 0 | 0.11812 | 441.023 | 1.4255 | 0.5540437 | 1.898136 | 33.31772 | 0.1384002 | 0.4193945 | 635.4824 | 194.4594 | 58.977 | 135.4824 | 1.270965 | 3.297208 | 871.8474 | 1.54502 | 545.1608 | 104.1378 | 67.74121 | 0 |  |  | 145.1608 | 0
1 | 128.03 | 40.694 | 0 |  | 1500 | 500 | 0 | 400 | 0 | 0.12803 | 440.694 | 1.7993 | 0.5661767 | 2.395872 | 33.40257 | 0.1800725 | 0.5456743 | 646.104 | 205.41 | 59.306 | 146.104 | 1.292208 | 3.463562 | 876.2935 | 1.961031 | 548.7013 | 108.0073 | 73.05201 | 0 |  |  | 148.7013 | 0
1 | 137.17 | 39.378 | 0 |  | 1800 | 500 | 0 | 400 | 0 | 0.13717 | 439.378 | 2.1574 | 0.5774677 | 2.872703 | 33.48446 | 0.2217566 | 0.6719897 | 655.7696 | 216.3916 | 60.622 | 155.7696 | 1.311539 | 3.569522 | 880.5955 | 2.363129 | 551.9232 | 112.5452 | 77.8848 | 0 |  |  | 151.9232 | 0
1 | 148.6 | 37.184 | 0 |  | 2100 | 500 | 0 | 400 | 0 | 0.1486 | 437.184 | 2.5225 | 0.5911127 | 3.358855 | 33.56858 | 0.2632586 | 0.7977532 | 667.9048 | 230.7208 | 62.816 | 167.9048 | 1.33581 | 3.672962 | 885.0253 | 2.771072 | 555.9683 | 118.7843 | 83.9524 | 0 |  |  | 155.9683 | 0
1 | 160.8 | 34.332 | 0 |  | 2400 | 500 | 0 | 400 | 0 | 0.1608 | 434.332 | 2.8928 | 0.605582 | 3.851931 | 33.65454 | 0.3057787 | 0.9266021 | 680.7627 | 246.4307 | 65.668 | 180.7627 | 1.361525 | 3.752676 | 889.564 | 3.185689 | 560.2542 | 125.9222 | 90.38136 | 0 |  |  | 160.2542 | 0
1 | 172.99 | 31.151 | 0 |  | 2700 | 500 | 0 | 400 | 0 | 0.17299 | 431.151 | 3.2718 | 0.6201189 | 4.356591 | 33.74321 | 0.3494379 | 1.058903 | 693.4453 | 262.2943 | 68.849 | 193.4453 | 1.386891 | 3.809705 | 894.2578 | 3.610329 | 564.4818 | 133.3308 | 96.72267 | 0 |  |  | 164.4818 | 0
1 | 183.66 | 27.751 | 0 |  | 3000 | 500 | 0 | 400 | 0 | 0.18366 | 427.751 | 3.6456 | 0.6331279 | 4.854328 | 33.83136 | 0.3936422 | 1.192855 | 704.3082 | 276.5572 | 72.249 | 204.3082 | 1.408616 | 3.827835 | 898.9359 | 4.031455 | 568.1027 | 140.3517 | 102.1541 | 0 |  |  | 168.1027 | 0
1 | 194.33 | 24.131 | 0 |  | 3300 | 500 | 0 | 400 | 0 | 0.19433 | 424.131 | 4.0246 | 0.6461947 | 5.358988 | 33.92144 | 0.4381987 | 1.327875 | 715.0312 | 290.9002 | 75.869 | 215.0312 | 1.430062 | 3.834243 | 903.7293 | 4.457909 | 571.6771 | 147.5461 | 107.5156 | 0 |  |  | 171.6771 | 0
1 | 205.76 | 20.292 | 0 |  | 3600 | 500 | 0 | 400 | 0 | 0.20576 | 420.292 | 4.3862 | 0.6599353 | 5.840479 | 34.00806 | 0.4823737 | 1.461739 | 726.5205 | 306.2285 | 79.708 | 226.5205 | 1.453041 | 3.841879 | 908.3506 | 4.868145 | 575.5068 | 155.2148 | 113.2602 | 0 |  |  | 175.5068 | 0
1 | 217.95 | 16.453 | 0 |  | 3900 | 500 | 0 | 400 | 0 | 0.21795 | 416.453 | 4.7426 | 0.674426 | 6.315047 | 34.09408 | 0.5255351 | 1.592531 | 738.7311 | 322.2781 | 83.547 | 238.7311 | 1.477462 | 3.857446 | 912.9519 | 5.271718 | 579.577 | 163.124 | 119.3655 | 0 |  |  | 179.577 | 0
1 | 233.96 | 12.504 | 0 |  | 4200 | 500 | 0 | 400 | 0 | 0.23396 | 412.504 | 5.1129 | 0.6928512 | 6.808123 | 34.18416 | 0.5695607 | 1.725942 | 754.9188 | 342.4148 | 87.496 | 254.9188 | 1.509838 | 3.913491 | 917.7823 | 5.689376 | 584.9729 | 172.4689 | 127.4594 | 0 |  |  | 184.9729 | 0
1 | 245.39 | 8.2267 | 0 |  | 4500 | 500 | 0 | 400 | 0 | 0.24539 | 408.2267 | 5.4901 | 0.7067678 | 7.310386 | 34.27665 | 0.6152031 | 1.864252 | 765.9317 | 357.705 | 91.7733 | 265.9317 | 1.531863 | 3.897703 | 922.7556 | 6.116425 | 588.6439 | 180.4172 | 132.9659 | 0 |  |  | 188.6439 | 0
1 | 252.25 | 4.2778 | 0 |  | 4800 | 500 | 0 | 400 | 0 | 0.25225 | 404.2778 | 5.857 | 0.7160725 | 7.798935 | 34.36734 | 0.6609992 | 2.003028 | 771.9251 | 367.6473 | 95.7222 | 271.9251 | 1.54385 | 3.840774 | 927.645 | 6.534642 | 590.6417 | 186.3639 | 135.9626 | 0 |  |  | 190.6417 | 0
1 | 259.11 | 0.329 | 0 |  | 5100 | 500 | 0 | 400 | 0 | 0.25911 | 400.329 | 6.2203 | 0.7253789 | 8.28269 | 34.45786 | 0.7063007 | 2.140305 | 777.8547 | 377.5257 | 99.671 | 277.8547 | 1.555709 | 3.787718 | 932.5378 | 6.948663 | 592.6182 | 192.2892 | 138.9273 | 0 |  |  | 192.6182 | 0
1 | 266.73 | -3.4 | 0 |  | 5400 | 500 | 0 | 400 | 0 | 0.26673 | 396.6 | 6.5906 | 0.7355191 | 8.775766 | 34.55086 | 0.752179 | 2.27933 | 784.4882 | 387.8882 | 103.4 | 284.4882 | 1.568976 | 3.751337 | 937.5783 | 7.370064 | 594.8294 | 198.2294 | 142.2441 | 0 |  |  | 194.8294 | 0
1 | 273.59 | -7.349 | 0 |  | 5700 | 500 | 0 | 400 | 0 | 0.27359 | 392.651 | 6.9522 | 0.7448666 | 9.257257 | 34.6424 | 0.7983146 | 2.419135 | 790.2648 | 397.6138 | 107.349 | 290.2648 | 1.58053 | 3.703936 | 942.5532 | 7.784261 | 596.7549 | 204.1039 | 145.1324 | 0 |  |  | 196.7549 | 0
1 | 281.97 | -10.96 | 0 |  | 6000 | 500 | 0 | 400 | 0 | 0.28197 | 389.04 | 7.3086 | 0.7557242 | 9.731824 | 34.73334 | 0.8439365 | 2.557383 | 797.591 | 408.551 | 110.96 | 297.591 | 1.595182 | 3.681967 | 947.5085 | 8.192805 | 599.197 | 210.157 | 148.7955 | 0 |  |  | 199.197 | 0
1 | 290.35 | -14.36 | 0 |  | 6300 | 500 | 0 | 400 | 0 | 0.29035 | 385.64 | 7.6772 | 0.7666942 | 10.22264 | 34.82816 | 0.8903759 | 2.698109 | 804.7691 | 419.1291 | 114.36 | 304.7691 | 1.609538 | 3.664997 | 952.6885 | 8.61383 | 601.5897 | 215.9497 | 152.3845 | 0 |  |  | 201.5897 | 0
1 | 297.21 | -17.76 | 0 |  | 6600 | 500 | 0 | 400 | 0 | 0.29721 | 382.24 | 8.0405 | 0.7761349 | 10.70639 | 34.92237 | 0.9376331 | 2.841312 | 810.2888 | 428.0488 | 117.76 | 310.2888 | 1.620578 | 3.634925 | 957.8497 | 9.031803 | 603.4296 | 221.1896 | 155.1444 | 0 |  |  | 203.4296 | 0
1 | 303.31 | -21.06 | 0 |  | 6900 | 500 | 0 | 400 | 0 | 0.30331 | 378.94 | 8.4039 | 0.7848443 | 11.19028 | 35.01738 | 0.9849392 | 2.984664 | 814.9412 | 436.0012 | 121.06 | 314.9412 | 1.629882 | 3.60153 | 963.0687 | 9.449963 | 604.9804 | 226.0404 | 157.4706 | 0 |  |  | 204.9804 | 0
1 | 308.64 | -24.24 | 0 |  | 7200 | 500 | 0 | 400 | 0 | 0.30864 | 375.76 | 8.7794 | 0.7929007 | 11.69028 | 35.11638 | 1.03344 | 3.131635 | 818.6713 | 442.9113 | 124.24 | 318.6713 | 1.637343 | 3.564965 | 968.5215 | 9.881277 | 606.2238 | 230.4638 | 159.3357 | 0 |  |  | 206.2238 | 0
1 | 312.45 | -27.31 | 0 |  | 7500 | 500 | 0 | 400 | 0 | 0.31245 | 372.69 | 9.1323 | 0.7993013 | 12.16019 | 35.21018 | 1.081639 | 3.277693 | 820.8885 | 448.1985 | 127.31 | 320.8885 | 1.641777 | 3.520529 | 973.7027 | 10.29192 | 606.9628 | 234.2728 | 160.4443 | 0 |  |  | 206.9628 | 0
1 | 318.55 | -30.05 | 0 |  | 7800 | 500 | 0 | 400 | 0 | 0.31855 | 369.95 | 9.4835 | 0.8080071 | 12.62783 | 35.30428 | 1.128615 | 3.420046 | 825.4116 | 455.4616 | 130.05 | 325.4116 | 1.650823 | 3.502203 | 978.9142 | 10.69858 | 608.4705 | 238.5205 | 162.7058 | 0 |  |  | 208.4705 | 0
1 | 328.46 | -32.68 | 0 |  | 8100 | 500 | 0 | 400 | 0 | 0.32846 | 367.32 | 9.852 | 0.8206814 | 13.11851 | 35.40383 | 1.177029 | 3.566755 | 833.6507 | 466.3307 | 132.68 | 333.6507 | 1.667301 | 3.514702 | 984.4428 | 11.12351 | 611.2169 | 243.8969 | 166.8253 | 0 |  |  | 211.2169 | 0
1 | 336.84 | -35.21 | 0 |  | 8400 | 500 | 0 | 400 | 0 | 0.33684 | 364.79 | 10.238 | 0.8319907 | 13.63249 | 35.50902 | 1.228215 | 3.721863 | 840.1389 | 475.3489 | 135.21 | 340.1389 | 1.680278 | 3.515634 | 990.3013 | 11.56957 | 613.3796 | 248.5896 | 170.0694 | 0 |  |  | 213.3796 | 0
1 | 339.89 | -37.73 | 0 |  | 8700 | 500 | 0 | 400 | 0 | 0.33989 | 362.27 | 10.608 | 0.8378814 | 14.12517 | 35.61074 | 1.279941 | 3.878609 | 841.2609 | 478.9909 | 137.73 | 341.2609 | 1.682522 | 3.477753 | 995.9828 | 12.00252 | 613.7536 | 251.4836 | 170.6305 | 0 |  |  | 213.7536 | 0
1 | 341.41 | -39.92 | 0 |  | 9000 | 500 | 0 | 400 | 0 | 0.34141 | 360.08 | 10.959 | 0.8421266 | 14.59254 | 35.70804 | 1.329695 | 4.02938 | 840.9214 | 480.8414 | 139.92 | 340.9214 | 1.681843 | 3.436545 | 1001.433 | 12.41462 | 613.6405 | 253.5605 | 170.4607 | 0 |  |  | 213.6405 | 0
1 | 345.22 | -42.12 | 0 |  | 9300 | 500 | 0 | 400 | 0 | 0.34522 | 357.88 | 11.319 | 0.8487628 | 15.0719 | 35.80867 | 1.379179 | 4.179331 | 842.7911 | 484.9111 | 142.12 | 342.7911 | 1.685582 | 3.411984 | 1007.086 | 12.83416 | 614.2637 | 256.3837 | 171.3956 | 0 |  |  | 214.2637 | 0
1 | 348.27 | -44.09 | 0 |  | 9600 | 500 | 0 | 400 | 0 | 0.34827 | 355.91 | 11.689 | 0.8547509 | 15.56458 | 35.91299 | 1.430417 | 4.334597 | 843.8135 | 487.9035 | 144.09 | 343.8135 | 1.687627 | 3.386103 | 1012.962 | 13.26612 | 614.6045 | 258.6945 | 171.9068 | 0 |  |  | 214.6045 | 0
1 | 352.84 | -45.85 | 0 |  | 9900 | 500 | 0 | 400 | 0 | 0.35284 | 354.15 | 12.054 | 0.8622532 | 16.0506 | 36.0168 | 1.482449 | 4.492269 | 846.3201 | 492.1701 | 145.85 | 346.3201 | 1.69264 | 3.374495 | 1018.826 | 13.69525 | 615.44 | 261.29 | 173.16 | 0 |  |  | 215.44 | 0
1 | 358.18 | -47.82 | 0 |  | 10200 | 500 | 0 | 400 | 0 | 0.35818 | 352.18 | 12.426 | 0.8706168 | 16.54594 | 36.12353 | 1.535083 | 4.651767 | 849.487 | 497.307 | 147.82 | 349.487 | 1.698974 | 3.364274 | 1024.874 | 14.1318 | 616.4957 | 264.3157 | 174.7435 | 0 |  |  | 216.4957 | 0
1 | 364.28 | -49.36 | 0 |  | 10500 | 500 | 0 | 400 | 0 | 0.36428 | 350.64 | 12.79 | 0.8797103 | 17.03063 | 36.22889 | 1.588105 | 4.812441 | 853.3746 | 502.7346 | 149.36 | 353.3746 | 1.706749 | 3.365926 | 1030.861 | 14.56204 | 617.7915 | 267.1515 | 176.6873 | 0 |  |  | 217.7915 | 0
1 | 368.85 | -50.89 | 0 |  | 10800 | 500 | 0 | 400 | 0 | 0.36885 | 349.11 | 13.165 | 0.8874011 | 17.52996 | 36.3384 | 1.641823 | 4.975222 | 855.6544 | 506.5444 | 150.89 | 355.6544 | 1.711309 | 3.357044 | 1037.102 | 15.00345 | 618.5515 | 269.4415 | 177.8272 | 0 |  |  | 218.5515 | 0
1 | 374.18 | -52.21 | 0 |  | 11100 | 500 | 0 | 400 | 0 | 0.37418 | 347.79 | 13.536 | 0.895856 | 18.02397 | 36.44773 | 1.696533 | 5.14101 | 858.6325 | 510.8425 | 152.21 | 358.6325 | 1.717265 | 3.356169 | 1043.352 | 15.44332 | 619.5442 | 271.7542 | 179.3163 | 0 |  |  | 219.5442 | 0
1 | 377.99 | -53.74 | 0 |  | 11400 | 500 | 0 | 400 | 0 | 0.37799 | 346.26 | 13.897 | 0.9027431 | 18.50466 | 36.55506 | 1.750699 | 5.305148 | 860.1599 | 513.8999 | 153.74 | 360.1599 | 1.72032 | 3.342656 | 1049.506 | 15.87321 | 620.0533 | 273.7933 | 180.0799 | 0 |  |  | 220.0533 | 0
1 | 378.75 | -54.95 | 0 |  | 11700 | 500 | 0 | 400 | 0 | 0.37875 | 345.05 | 14.25 | 0.9065472 | 18.9747 | 36.66094 | 1.804002 | 5.466671 | 858.8026 | 513.7526 | 154.95 | 358.8026 | 1.717605 | 3.315602 | 1055.594 | 16.29425 | 619.6009 | 274.5509 | 179.4013 | 0 |  |  | 219.6009 | 0
1 | 381.04 | -56.38 | 0 |  | 12000 | 500 | 0 | 400 | 0 | 0.38104 | 343.62 | 14.599 | 0.9118818 | 19.43941 | 36.76653 | 1.856868 | 5.626872 | 858.9016 | 515.2816 | 156.38 | 358.9016 | 1.717803 | 3.295061 | 1061.684 | 16.71086 | 619.6339 | 276.0139 | 179.4508 | 0 |  |  | 219.6339 | 0
1 | 382.51 | -57.14 | 0 |  | 12300 | 500 | 0 | 400 | 0 | 0.38251 | 342.86 | 14.977 | 0.9166893 | 19.94274 | 36.88193 | 1.912114 | 5.794284 | 858.0352 | 515.1752 | 157.14 | 358.0352 | 1.71607 | 3.278447 | 1068.359 | 17.15802 | 619.3451 | 276.4851 | 179.0176 | 0 |  |  | 219.3451 | 0
1 | 385 | -58.24 | 0 |  | 12600 | 500 | 0 | 400 | 0 | 0.385 | 341.76 | 15.352 | 0.922532 | 20.44208 | 36.99749 | 1.969853 | 5.969252 | 858.1182 | 516.3582 | 158.24 | 358.1182 | 1.716236 | 3.263133 | 1075.064 | 17.60755 | 619.3727 | 277.6127 | 179.0591 | 0 |  |  | 219.3727 | 0

## Shear_TxCIU_Sample_ 3
Initial Height (mm) |  |  |  | 74.4 |  | Area | mm^2 | m^2
Initial Diameter (mm) |  |  |  | 33.1 |  |  | 860.4901 | 0.0008604901
Ram Diameter |  |  |  | 0 |  | Volume | mm^3 | m^3
Specific Gravity (kN/mｳ): | [6 empty] | 64020.46 | 6.402046e-05
Start of Repeated Data |  |  |  | 41
Stage Number | Load Cell (N) | Pore Pressure (Du) (kPa) | Volume (cc) | Time since start of test | Time since start of stage | Radial Pressure (kPa) | Radial Volume | Back Pressure (kPa) | Back Volume (mm3) | Load Cell (KN) | Pore Pressure (kPa) | Axial Displacement (mm) | Axial Force | Axial Strain | Diamenter | Av Diameter Change | Radial Strain | Axial Stress | Eff. Axial Stress | Eff. Radial Stress | Deviator Stress | Total Stress Ratio | Eff. Stress Ratio | Current Area | Shear Srain | Cambridge p | Eff. Cambridge p' | Max Shear Stress t | Volume Channge | B Value | Mean Stress s | P-back | Vol strain
1 | 0 | 0 | 0 |  | 0 | 600 | 0 | 400 | 0 | 0 | 400 | 0 | 0.516294 | 0 | 33.1 | 0 | 0 | 600 | 200 | 200 | 0 | 1 | 1 | 860.4901 | 0 | 600 | 200 | 0 | 0 |  |  | 200 | 0
1 | 127.26 | 52.092 | 0 |  | 300 | 600 | 0 | 400 | 0 | 0.12726 | 452.092 | 0.3337 | 0.6458802 | 0.4485215 | 33.17448 | 0.01862024 | 0.05625449 | 747.2291 | 295.1371 | 147.908 | 147.2291 | 1.245382 | 1.99541 | 864.367 | 0.3365173 | 649.0764 | 196.9844 | 73.61457 | 0 |  |  | 249.0764 | 0
1 | 156.22 | 79.419 | 0 |  | 600 | 600 | 0 | 400 | 0 | 0.15622 | 479.419 | 0.6919 | 0.6773605 | 0.9299731 | 33.25499 | 0.05736835 | 0.1733183 | 779.8594 | 300.4404 | 120.581 | 179.8594 | 1.299766 | 2.491606 | 868.5675 | 0.7355276 | 659.9531 | 180.5341 | 89.92968 | 0 |  |  | 259.9531 | 0
1 | 175.28 | 89.666 | 0 |  | 900 | 600 | 0 | 400 | 0 | 0.17528 | 489.666 | 1.0639 | 0.699064 | 1.429973 | 33.33923 | 0.09855544 | 0.2977506 | 800.785 | 311.119 | 110.334 | 200.785 | 1.334642 | 2.819793 | 872.9734 | 1.151816 | 666.9283 | 177.2623 | 100.3925 | 0 |  |  | 266.9283 | 0
1 | 192.8 | 93.253 | 0 |  | 1200 | 600 | 0 | 400 | 0 | 0.1928 | 493.253 | 1.4255 | 0.7191795 | 1.915995 | 33.42173 | 0.1402393 | 0.4236836 | 819.7654 | 326.5124 | 106.747 | 219.7654 | 1.366276 | 3.05875 | 877.2991 | 1.559785 | 673.2551 | 180.0021 | 109.8827 | 0 |  |  | 273.2551 | 0
1 | 213.38 | 93.765 | 0 |  | 1500 | 600 | 0 | 400 | 0 | 0.21338 | 493.765 | 1.7732 | 0.7422795 | 2.383333 | 33.50164 | 0.1808408 | 0.5463468 | 842.0649 | 348.2999 | 106.235 | 242.0649 | 1.403441 | 3.27858 | 881.4991 | 1.95312 | 680.6883 | 186.9233 | 121.0324 | 0 |  |  | 280.6883 | 0
1 | 230.15 | 92.058 | 0 |  | 1800 | 600 | 0 | 400 | 0 | 0.23015 | 492.058 | 2.1366 | 0.7617092 | 2.871774 | 33.58577 | 0.2218505 | 0.6702432 | 859.7829 | 367.7249 | 107.942 | 259.7829 | 1.432972 | 3.40669 | 885.932 | 2.361345 | 686.5943 | 194.5363 | 129.8915 | 0 |  |  | 286.5943 | 0
1 | 245.39 | 89.154 | 0 |  | 2100 | 600 | 0 | 400 | 0 | 0.24539 | 489.154 | 2.4895 | 0.7795579 | 3.346102 | 33.66808 | 0.2634608 | 0.7959541 | 875.6325 | 386.4785 | 110.846 | 275.6325 | 1.459387 | 3.486625 | 890.2798 | 2.761371 | 691.8775 | 202.7235 | 137.8162 | 0 |  |  | 291.8775 | 0
1 | 260.63 | 85.397 | 0 |  | 2400 | 600 | 0 | 400 | 0 | 0.26063 | 485.397 | 2.8528 | 0.7975102 | 3.834409 | 33.75345 | 0.3053811 | 0.9226015 | 891.2717 | 405.8747 | 114.603 | 291.2717 | 1.485453 | 3.541571 | 894.8004 | 3.17134 | 697.0906 | 211.6936 | 145.6358 | 0 |  |  | 297.0906 | 0
1 | 276.63 | 81.127 | 0 |  | 2700 | 600 | 0 | 400 | 0 | 0.27663 | 481.127 | 3.2179 | 0.8162639 | 4.325134 | 33.8399 | 0.3483368 | 1.052377 | 907.5752 | 426.4482 | 118.873 | 307.5752 | 1.512625 | 3.587427 | 899.3899 | 3.585008 | 702.5251 | 221.3981 | 153.7876 | 0 |  |  | 302.5251 | 0
1 | 290.35 | 76.857 | 0 |  | 3000 | 600 | 0 | 400 | 0 | 0.29035 | 476.857 | 3.5813 | 0.832753 | 4.813575 | 33.92661 | 0.3916277 | 1.183165 | 921.1818 | 444.3248 | 123.143 | 321.1818 | 1.535303 | 3.608202 | 904.005 | 3.997827 | 707.0606 | 230.2036 | 160.5909 | 0 |  |  | 307.0606 | 0
1 | 303.31 | 72.245 | 0 |  | 3300 | 600 | 0 | 400 | 0 | 0.30331 | 472.245 | 3.9481 | 0.848537 | 5.306586 | 34.01481 | 0.4353565 | 1.315276 | 933.7802 | 461.5352 | 127.755 | 333.7802 | 1.5563 | 3.612659 | 908.7116 | 4.414575 | 711.2601 | 239.0151 | 166.8901 | 0 |  |  | 311.2601 | 0
1 | 314.74 | 67.292 | 0 |  | 3600 | 600 | 0 | 400 | 0 | 0.31474 | 467.292 | 4.3323 | 0.8629566 | 5.822984 | 34.10794 | 0.4806894 | 1.452234 | 944.4697 | 477.1777 | 132.708 | 344.4697 | 1.574116 | 3.595696 | 913.6944 | 4.850145 | 714.8232 | 247.5312 | 172.2348 | 0 |  |  | 314.8232 | 0
1 | 328.46 | 62.681 | 0 |  | 3900 | 600 | 0 | 400 | 0 | 0.32846 | 462.681 | 4.7061 | 0.8796169 | 6.325403 | 34.19929 | 0.526808 | 1.591565 | 957.5678 | 494.8868 | 137.319 | 357.5678 | 1.595946 | 3.603921 | 918.5949 | 5.277979 | 719.1893 | 256.5083 | 178.7839 | 0 |  |  | 319.1893 | 0
1 | 342.94 | 57.728 | 0 |  | 4200 | 600 | 0 | 400 | 0 | 0.34294 | 457.728 | 5.0746 | 0.8970266 | 6.820699 | 34.29006 | 0.5723377 | 1.729117 | 971.3571 | 513.6291 | 142.272 | 371.3571 | 1.618928 | 3.610191 | 923.4777 | 5.699877 | 723.7857 | 266.0577 | 185.6785 | 0 |  |  | 323.7857 | 0
1 | 355.13 | 52.946 | 0 |  | 4500 | 600 | 0 | 400 | 0 | 0.35513 | 452.946 | 5.4345 | 0.9121082 | 7.304435 | 34.37942 | 0.6173699 | 1.865166 | 982.5608 | 529.6148 | 147.054 | 382.5608 | 1.637601 | 3.601499 | 928.2969 | 6.113068 | 727.5203 | 274.5743 | 191.2804 | 0 |  |  | 327.5203 | 0
1 | 368.85 | 48.163 | 0 |  | 4800 | 600 | 0 | 400 | 0 | 0.36885 | 448.163 | 5.7961 | 0.9287639 | 7.790457 | 34.4699 | 0.6623301 | 2.000997 | 995.2572 | 547.0942 | 151.837 | 395.2572 | 1.658762 | 3.603168 | 933.1898 | 6.527636 | 731.7524 | 283.5894 | 197.6286 | 0 |  |  | 331.7524 | 0
1 | 384.85 | 43.552 | 0 |  | 5100 | 600 | 0 | 400 | 0 | 0.38485 | 443.552 | 6.1612 | 0.9477596 | 8.281183 | 34.56199 | 0.7079738 | 2.138894 | 1010.208 | 566.6559 | 156.448 | 410.2079 | 1.68368 | 3.622008 | 938.1827 | 6.946718 | 736.736 | 293.184 | 205.104 | 0 |  |  | 336.736 | 0
1 | 401.62 | 39.282 | 0 |  | 5400 | 600 | 0 | 400 | 0 | 0.40162 | 439.282 | 6.5193 | 0.9674992 | 8.7625 | 34.65304 | 0.7537574 | 2.277213 | 1025.836 | 586.5545 | 160.718 | 425.8365 | 1.709727 | 3.649588 | 943.132 | 7.359809 | 741.9455 | 302.6635 | 212.9182 | 0 |  |  | 341.9455 | 0
1 | 411.52 | 34.841 | 0 |  | 5700 | 600 | 0 | 400 | 0 | 0.41152 | 434.841 | 6.8827 | 0.980445 | 9.250941 | 34.74617 | 0.7998016 | 2.416319 | 1033.997 | 599.1565 | 165.159 | 433.9975 | 1.723329 | 3.627756 | 948.2083 | 7.778173 | 744.6658 | 309.8248 | 216.9987 | 0 |  |  | 344.6658 | 0
1 | 421.43 | 30.913 | 0 |  | 6000 | 600 | 0 | 400 | 0 | 0.42143 | 430.913 | 7.2408 | 0.9933885 | 9.732258 | 34.83868 | 0.8462125 | 2.556533 | 1042.091 | 611.1785 | 169.087 | 442.0915 | 1.736819 | 3.61458 | 953.2642 | 8.192528 | 747.3638 | 316.4508 | 221.0457 | 0 |  |  | 347.3638 | 0
1 | 429.05 | 26.643 | 0 |  | 6300 | 600 | 0 | 400 | 0 | 0.42905 | 426.643 | 7.6042 | 1.00412 | 10.2207 | 34.93332 | 0.8930007 | 2.697887 | 1047.65 | 621.0067 | 173.357 | 447.6497 | 1.746083 | 3.582242 | 958.4504 | 8.612391 | 749.2166 | 322.5736 | 223.8248 | 0 |  |  | 349.2166 | 0
1 | 438.2 | 23.227 | 0 |  | 6600 | 600 | 0 | 400 | 0 | 0.4382 | 423.227 | 7.9606 | 1.016355 | 10.69973 | 35.02689 | 0.9400536 | 2.840041 | 1054.757 | 631.5299 | 176.773 | 454.7569 | 1.757928 | 3.572547 | 963.5918 | 9.026515 | 751.5856 | 328.3586 | 227.3784 | 0 |  |  | 351.5856 | 0
1 | 443.53 | 19.641 | 0 |  | 6900 | 600 | 0 | 400 | 0 | 0.44353 | 419.641 | 8.3274 | 1.024895 | 11.19274 | 35.12398 | 0.987719 | 2.984045 | 1057.747 | 638.1061 | 180.359 | 457.7471 | 1.762912 | 3.537978 | 968.9412 | 9.451191 | 752.5824 | 332.9414 | 228.8735 | 0 |  |  | 352.5824 | 0
1 | 448.87 | 16.396 | 0 |  | 7200 | 600 | 0 | 400 | 0 | 0.44887 | 416.396 | 8.682 | 1.033372 | 11.66935 | 35.21862 | 1.03565 | 3.128852 | 1060.772 | 644.376 | 183.604 | 460.772 | 1.767953 | 3.509597 | 974.1694 | 9.865471 | 753.5907 | 337.1947 | 230.386 | 0 |  |  | 353.5907 | 0
1 | 452.68 | 13.321 | 0 |  | 7500 | 600 | 0 | 400 | 0 | 0.45268 | 413.321 | 9.0419 | 1.0404 | 12.15309 | 35.31545 | 1.083517 | 3.273465 | 1062.138 | 648.8173 | 186.679 | 462.1383 | 1.77023 | 3.475577 | 979.5337 | 10.28437 | 754.0461 | 340.7251 | 231.0691 | 0 |  |  | 354.0461 | 0
1 | 457.25 | 10.418 | 0 |  | 7800 | 600 | 0 | 400 | 0 | 0.45725 | 410.418 | 9.4209 | 1.048398 | 12.6625 | 35.41829 | 1.133436 | 3.424277 | 1064.097 | 653.6788 | 189.582 | 464.0968 | 1.773495 | 3.448 | 985.247 | 10.72452 | 754.6989 | 344.2809 | 232.0484 | 0 |  |  | 354.6989 | 0
1 | 459.54 | 8.198 | 0 |  | 8100 | 600 | 0 | 400 | 0 | 0.45954 | 408.198 | 9.779 | 1.053964 | 13.14382 | 35.51629 | 1.183646 | 3.57597 | 1063.851 | 655.6527 | 191.802 | 463.8507 | 1.773084 | 3.418383 | 990.7068 | 11.14652 | 754.6169 | 346.4189 | 231.9253 | 0 |  |  | 354.6169 | 0
1 | 460.3 | 6.4901 | 0 |  | 8400 | 600 | 0 | 400 | 0 | 0.4603 | 406.4901 | 10.14 | 1.058063 | 13.62903 | 35.61591 | 1.233052 | 3.725232 | 1062.022 | 655.5322 | 193.5099 | 462.0223 | 1.770037 | 3.38759 | 996.2724 | 11.56951 | 754.0074 | 347.5173 | 231.0111 | 0 |  |  | 354.0074 | 0
1 | 461.82 | 5.2946 | 0 |  | 8700 | 600 | 0 | 400 | 0 | 0.46182 | 405.2946 | 10.502 | 1.06297 | 14.11559 | 35.71666 | 1.283143 | 3.876566 | 1060.937 | 655.642 | 194.7054 | 460.9366 | 1.768228 | 3.367354 | 1001.917 | 11.99477 | 753.6455 | 348.3509 | 230.4683 | 0 |  |  | 353.6455 | 0
1 | 455.73 | 5.1237 | 0 |  | 9000 | 600 | 0 | 400 | 0 | 0.45573 | 405.1237 | 10.863 | 1.060295 | 14.60081 | 35.81798 | 1.33366 | 4.029185 | 1052.288 | 647.1648 | 194.8763 | 452.2885 | 1.753814 | 3.3209 | 1007.609 | 12.41999 | 750.7628 | 345.6391 | 226.1442 | 0 |  |  | 350.7628 | 0
1 | 450.39 | 6.6609 | 0 |  | 9300 | 600 | 0 | 400 | 0 | 0.45039 | 406.6609 | 11.229 | 1.058458 | 15.09274 | 35.92159 | 1.384894 | 4.183969 | 1044.414 | 637.7531 | 193.3391 | 444.414 | 1.74069 | 3.298624 | 1013.447 | 12.85114 | 748.138 | 341.4771 | 222.207 | 0 |  |  | 348.138 | 0
1 | 451.92 | 7.0024 | 0 |  | 9600 | 600 | 0 | 400 | 0 | 0.45192 | 407.0024 | 11.58 | 1.063386 | 15.56452 | 36.02181 | 1.43585 | 4.337915 | 1043.446 | 636.4435 | 192.9976 | 443.4459 | 1.739077 | 3.297676 | 1019.11 | 13.26829 | 747.8153 | 340.8129 | 221.723 | 0 |  |  | 347.8153 | 0
1 | 454.2 | 7.6857 | 0 |  | 9900 | 600 | 0 | 400 | 0 | 0.4542 | 407.6857 | 11.933 | 1.069121 | 16.03898 | 36.12344 | 1.486313 | 4.49037 | 1043.179 | 635.4931 | 192.3143 | 443.1788 | 1.738631 | 3.304451 | 1024.869 | 13.68623 | 747.7263 | 340.0406 | 221.5894 | 0 |  |  | 347.7263 | 0
1 | 454.96 | 7.5149 | 0 |  | 10200 | 600 | 0 | 400 | 0 | 0.45496 | 407.5149 | 12.294 | 1.073455 | 16.52419 | 36.22828 | 1.53793 | 4.646314 | 1041.355 | 633.84 | 192.4851 | 441.3549 | 1.735592 | 3.29293 | 1030.826 | 14.11367 | 747.1183 | 339.6034 | 220.6775 | 0 |  |  | 347.1183 | 0
1 | 456.49 | 8.198 | 0 |  | 10500 | 600 | 0 | 400 | 0 | 0.45649 | 408.198 | 12.67 | 1.078753 | 17.02957 | 36.33844 | 1.59168 | 4.808702 | 1040.158 | 631.9601 | 191.802 | 440.1581 | 1.733597 | 3.294857 | 1037.105 | 14.55885 | 746.7194 | 338.5214 | 220.0791 | 0 |  |  | 346.7194 | 0
1 | 459.54 | 8.5396 | 0 |  | 10800 | 600 | 0 | 400 | 0 | 0.45954 | 408.5396 | 13.037 | 1.085524 | 17.52285 | 36.44695 | 1.646348 | 4.973861 | 1040.465 | 631.9251 | 191.4604 | 440.4647 | 1.734108 | 3.300552 | 1043.307 | 14.99781 | 746.8216 | 338.282 | 220.2323 | 0 |  |  | 346.8216 | 0
1 | 460.3 | 8.3688 | 0 |  | 11100 | 600 | 0 | 400 | 0 | 0.4603 | 408.3688 | 13.398 | 1.089989 | 18.00806 | 36.55463 | 1.700395 | 5.137146 | 1038.598 | 630.2288 | 191.6312 | 438.5976 | 1.730996 | 3.288759 | 1049.481 | 15.43014 | 746.1992 | 337.8304 | 219.2988 | 0 |  |  | 346.1992 | 0
1 | 462.59 | 8.3688 | 0 |  | 11400 | 600 | 0 | 400 | 0 | 0.46259 | 408.3688 | 13.756 | 1.095996 | 18.48925 | 36.66237 | 1.754251 | 5.299851 | 1038.193 | 629.824 | 191.6312 | 438.1928 | 1.730321 | 3.286647 | 1055.677 | 15.8594 | 746.0643 | 337.6955 | 219.0964 | 0 |  |  | 346.0643 | 0
1 | 462.59 | 8.3688 | 0 |  | 11700 | 600 | 0 | 400 | 0 | 0.46259 | 408.3688 | 14.128 | 1.099905 | 18.98925 | 36.77534 | 1.809427 | 5.466546 | 1035.505 | 627.1361 | 191.6312 | 435.5049 | 1.725841 | 3.27262 | 1062.192 | 16.30386 | 745.1683 | 336.7995 | 217.7524 | 0 |  |  | 345.1683 | 0
1 | 463.35 | 8.3688 | 0 |  | 12000 | 600 | 0 | 400 | 0 | 0.46335 | 408.3688 | 14.5 | 1.104623 | 19.48925 | 36.88935 | 1.866173 | 5.637984 | 1033.528 | 625.1592 | 191.6312 | 433.528 | 1.722547 | 3.262304 | 1068.789 | 16.75149 | 744.5093 | 336.1405 | 216.764 | 0 |  |  | 344.5093 | 0
1 | 464.11 | 8.198 | 0 |  | 12300 | 600 | 0 | 400 | 0 | 0.46411 | 408.198 | 14.857 | 1.109228 | 19.96909 | 36.99978 | 1.922283 | 5.807501 | 1031.651 | 623.4531 | 191.802 | 431.6511 | 1.719418 | 3.250504 | 1075.197 | 17.18439 | 743.8837 | 335.6857 | 215.8255 | 0 |  |  | 343.8837 | 0
1 | 465.63 | 7.6857 | 0 |  | 12600 | 600 | 0 | 400 | 0 | 0.46563 | 407.6857 | 15.213 | 1.114629 | 20.44758 | 37.11088 | 1.977665 | 5.974819 | 1030.476 | 622.7898 | 192.3143 | 430.4755 | 1.717459 | 3.238396 | 1081.664 | 17.61493 | 743.4918 | 335.8061 | 215.2378 | 0 |  |  | 343.4918 | 0

## Data for Mohr Circles
Sample 1
angle alfa |  | Sample 1 |  | angle alfa |  | Sample 2 |  | angle alfa |  | Sample 3 |  | s'3 | s'1 | centre | radius
|  | x | y |  |  | x | y |  |  | x | y | 100.18 | 325.49 | 212.835 | 112.655
0 | 0 | 325.49 | 0 | 0 | 0 | 516.3582 | 0 | 0 | 0 | 655.6527 | 0 |  |  | 212.835 | 112.655
1 | 0.01745329 | 325.4728 | 1.966101 | 1 | 0.01745329 | 516.3309 | 3.125012 | 1 | 0.01745329 | 655.6173 | 4.047655
2 | 0.03490658 | 325.4214 | 3.931603 | 2 | 0.03490658 | 516.2491 | 6.249073 | 2 | 0.03490658 | 655.5114 | 8.094077 | Sample 2
3 | 0.05235988 | 325.3356 | 5.895907 | 3 | 0.05235988 | 516.1128 | 9.371229 | 3 | 0.05235988 | 655.3348 | 12.13803 | s'3 | s'1 | centre | radius
4 | 0.06981317 | 325.2156 | 7.858415 | 4 | 0.06981317 | 515.922 | 12.49053 | 4 | 0.06981317 | 655.0877 | 16.17829 | 158.24 | 516.3582 | 337.2991 | 179.0591
5 | 0.08726646 | 325.0613 | 9.81853 | 5 | 0.08726646 | 515.6768 | 15.60603 | 5 | 0.08726646 | 654.7701 | 20.21362 |  |  | 337.2991 | 179.0591
6 | 0.1047198 | 324.8729 | 11.77565 | 6 | 0.1047198 | 515.3773 | 18.71677 | 6 | 0.1047198 | 654.3822 | 24.2428
7 | 0.122173 | 324.6503 | 13.72919 | 7 | 0.122173 | 515.0235 | 21.82182 | 7 | 0.122173 | 653.9239 | 28.26459 | Sample 3
8 | 0.1396263 | 324.3936 | 15.67855 | 8 | 0.1396263 | 514.6156 | 24.92021 | 8 | 0.1396263 | 653.3956 | 32.27777 | s'3 | s'1 | centre | radius
9 | 0.1570796 | 324.103 | 17.62312 | 9 | 0.1570796 | 514.1537 | 28.01101 | 9 | 0.1570796 | 652.7973 | 36.28112 | 191.802 | 655.6527 | 423.7273 | 231.9253
10 | 0.1745329 | 323.7785 | 19.56234 | 10 | 0.1745329 | 513.6379 | 31.09329 | 10 | 0.1745329 | 652.1292 | 40.27341 |  |  | 423.7273 | 231.9253
11 | 0.1919862 | 323.4202 | 21.49559 | 11 | 0.1919862 | 513.0684 | 34.16609 | 11 | 0.1919862 | 651.3916 | 44.25344
12 | 0.2094395 | 323.0282 | 23.42229 | 12 | 0.2094395 | 512.4453 | 37.22848 | 12 | 0.2094395 | 650.5845 | 48.21999
13 | 0.2268928 | 322.6027 | 25.34186 | 13 | 0.2268928 | 511.7689 | 40.27953 | 13 | 0.2268928 | 649.7084 | 52.17185
14 | 0.2443461 | 322.1437 | 27.25371 | 14 | 0.2443461 | 511.0394 | 43.31832 | 14 | 0.2443461 | 648.7635 | 56.10782 | s'1 | = | Eff. Axial Stress
15 | 0.2617994 | 321.6514 | 29.15726 | 15 | 0.2617994 | 510.2569 | 46.34391 | 15 | 0.2617994 | 647.75 | 60.02669
16 | 0.2792527 | 321.1259 | 31.05193 | 16 | 0.2792527 | 509.4218 | 49.35538 | 16 | 0.2792527 | 646.6683 | 63.92729 | s'3 | = | Eff. Radial Stress
17 | 0.296706 | 320.5675 | 32.93713 | 17 | 0.296706 | 508.5342 | 52.35182 | 17 | 0.296706 | 645.5186 | 67.80841
18 | 0.3141593 | 319.9763 | 34.81231 | 18 | 0.3141593 | 507.5944 | 55.33231 | 18 | 0.3141593 | 644.3014 | 71.66887
19 | 0.3316126 | 319.3524 | 36.67688 | 19 | 0.3316126 | 506.6028 | 58.29594 | 19 | 0.3316126 | 643.017 | 75.5075
20 | 0.3490658 | 318.6961 | 38.53028 | 20 | 0.3490658 | 505.5596 | 61.24182 | 20 | 0.3490658 | 641.6659 | 79.32314
21 | 0.3665191 | 318.0075 | 40.37194 | 21 | 0.3665191 | 504.4652 | 64.16904 | 21 | 0.3665191 | 640.2483 | 83.11461
22 | 0.3839724 | 317.2869 | 42.2013 | 22 | 0.3839724 | 503.3198 | 67.07672 | 22 | 0.3839724 | 638.7648 | 86.88076
23 | 0.4014257 | 316.5345 | 44.01781 | 23 | 0.4014257 | 502.1239 | 69.96397 | 23 | 0.4014257 | 637.2157 | 90.62045
24 | 0.418879 | 315.7505 | 45.82092 | 24 | 0.418879 | 500.8777 | 72.8299 | 24 | 0.418879 | 635.6017 | 94.33253
25 | 0.4363323 | 314.9351 | 47.61006 | 25 | 0.4363323 | 499.5818 | 75.67365 | 25 | 0.4363323 | 633.9231 | 98.01588
26 | 0.4537856 | 314.0886 | 49.3847 | 26 | 0.4537856 | 498.2364 | 78.49434 | 26 | 0.4537856 | 632.1804 | 101.6694
27 | 0.4712389 | 313.2113 | 51.1443 | 27 | 0.4712389 | 496.8419 | 81.29113 | 27 | 0.4712389 | 630.3743 | 105.2919
28 | 0.4886922 | 312.3035 | 52.88832 | 28 | 0.4886922 | 495.3989 | 84.06316 | 28 | 0.4886922 | 628.5053 | 108.8823
29 | 0.5061455 | 311.3653 | 54.61623 | 29 | 0.5061455 | 493.9077 | 86.80958 | 29 | 0.5061455 | 626.5738 | 112.4396
30 | 0.5235988 | 310.3971 | 56.3275 | 30 | 0.5235988 | 492.3688 | 89.52955 | 30 | 0.5235988 | 624.5806 | 115.9627
31 | 0.5410521 | 309.3992 | 58.02161 | 31 | 0.5410521 | 490.7827 | 92.22226 | 31 | 0.5410521 | 622.5262 | 119.4504
32 | 0.5585054 | 308.3719 | 59.69805 | 32 | 0.5585054 | 489.1498 | 94.88687 | 32 | 0.5585054 | 620.4112 | 122.9017
33 | 0.5759586 | 307.3154 | 61.35631 | 33 | 0.5759586 | 487.4707 | 97.52258 | 33 | 0.5759586 | 618.2363 | 126.3156
34 | 0.5934119 | 306.2302 | 62.99588 | 34 | 0.5934119 | 485.7458 | 100.1286 | 34 | 0.5934119 | 616.0022 | 129.691
35 | 0.6108652 | 305.1166 | 64.61625 | 35 | 0.6108652 | 483.9757 | 102.7041 | 35 | 0.6108652 | 613.7094 | 133.0269
36 | 0.6283185 | 303.9748 | 66.21695 | 36 | 0.6283185 | 482.161 | 105.2483 | 36 | 0.6283185 | 611.3589 | 136.3223
37 | 0.6457718 | 302.8053 | 67.79747 | 37 | 0.6457718 | 480.3021 | 107.7605 | 37 | 0.6457718 | 608.9511 | 139.5762
38 | 0.6632251 | 301.6083 | 69.35734 | 38 | 0.6632251 | 478.3996 | 110.2398 | 38 | 0.6632251 | 606.487 | 142.7875
39 | 0.6806784 | 300.3844 | 70.89609 | 39 | 0.6806784 | 476.4542 | 112.6855 | 39 | 0.6806784 | 603.9672 | 145.9553
40 | 0.6981317 | 299.1337 | 72.41324 | 40 | 0.6981317 | 474.4663 | 115.097 | 40 | 0.6981317 | 601.3925 | 149.0787
41 | 0.715585 | 297.8568 | 73.90833 | 41 | 0.715585 | 472.4367 | 117.4733 | 41 | 0.715585 | 598.7636 | 152.1567
42 | 0.7330383 | 296.554 | 75.38091 | 42 | 0.7330383 | 470.366 | 119.8139 | 42 | 0.7330383 | 596.0815 | 155.1883
43 | 0.7504916 | 295.2256 | 76.83052 | 43 | 0.7504916 | 468.2546 | 122.118 | 43 | 0.7504916 | 593.3468 | 158.1727
44 | 0.7679449 | 293.8722 | 78.25674 | 44 | 0.7679449 | 466.1034 | 124.3849 | 44 | 0.7679449 | 590.5605 | 161.1089
45 | 0.7853982 | 292.4941 | 79.65911 | 45 | 0.7853982 | 463.913 | 126.6139 | 45 | 0.7853982 | 587.7233 | 163.996
46 | 0.8028514 | 291.0917 | 81.03722 | 46 | 0.8028514 | 461.684 | 128.8043 | 46 | 0.8028514 | 584.8362 | 166.8331
47 | 0.8203047 | 289.6655 | 82.39065 | 47 | 0.8203047 | 459.4171 | 130.9555 | 47 | 0.8203047 | 581.9 | 169.6195
48 | 0.837758 | 288.2159 | 83.71898 | 48 | 0.837758 | 457.113 | 133.0668 | 48 | 0.837758 | 578.9157 | 172.3541
49 | 0.8552113 | 286.7433 | 85.02181 | 49 | 0.8552113 | 454.7724 | 135.1376 | 49 | 0.8552113 | 575.884 | 175.0363
50 | 0.8726646 | 285.2482 | 86.29874 | 50 | 0.8726646 | 452.3961 | 137.1672 | 50 | 0.8726646 | 572.8061 | 177.6651
51 | 0.8901179 | 283.7311 | 87.54938 | 51 | 0.8901179 | 449.9847 | 139.1551 | 51 | 0.8901179 | 569.6827 | 180.2398
52 | 0.9075712 | 282.1923 | 88.77335 | 52 | 0.9075712 | 447.5389 | 141.1005 | 52 | 0.9075712 | 566.5148 | 182.7597
53 | 0.9250245 | 280.6325 | 89.97028 | 53 | 0.9250245 | 445.0596 | 143.003 | 53 | 0.9250245 | 563.3035 | 185.2238
54 | 0.9424778 | 279.0519 | 91.13981 | 54 | 0.9424778 | 442.5474 | 144.8619 | 54 | 0.9424778 | 560.0496 | 187.6315
55 | 0.9599311 | 277.4513 | 92.28157 | 55 | 0.9599311 | 440.0032 | 146.6766 | 55 | 0.9599311 | 556.7542 | 189.9821
56 | 0.9773844 | 275.8309 | 93.39523 | 56 | 0.9773844 | 437.4277 | 148.4467 | 56 | 0.9773844 | 553.4183 | 192.2748
57 | 0.9948377 | 274.1913 | 94.48043 | 57 | 0.9948377 | 434.8217 | 150.1716 | 57 | 0.9948377 | 550.0429 | 194.509
58 | 1.012291 | 272.5331 | 95.53686 | 58 | 1.012291 | 432.186 | 151.8507 | 58 | 1.012291 | 546.629 | 196.6838
59 | 1.029744 | 270.8566 | 96.56418 | 59 | 1.029744 | 429.5214 | 153.4836 | 59 | 1.029744 | 543.1777 | 198.7988
60 | 1.047198 | 269.1625 | 97.56209 | 60 | 1.047198 | 426.8287 | 155.0697 | 60 | 1.047198 | 539.69 | 200.8532
61 | 1.064651 | 267.4512 | 98.53028 | 61 | 1.064651 | 424.1087 | 156.6086 | 61 | 1.064651 | 536.167 | 202.8465
62 | 1.082104 | 265.7233 | 99.46846 | 62 | 1.082104 | 421.3623 | 158.0998 | 62 | 1.082104 | 532.6097 | 204.7779
63 | 1.099557 | 263.9793 | 100.3763 | 63 | 1.099557 | 418.5902 | 159.5428 | 63 | 1.099557 | 529.0192 | 206.647
64 | 1.117011 | 262.2197 | 101.2536 | 64 | 1.117011 | 415.7935 | 160.9373 | 64 | 1.117011 | 525.3967 | 208.4531
65 | 1.134464 | 260.4451 | 102.1001 | 65 | 1.134464 | 412.9728 | 162.2827 | 65 | 1.134464 | 521.7432 | 210.1957
66 | 1.151917 | 258.6559 | 102.9155 | 66 | 1.151917 | 410.129 | 163.5786 | 66 | 1.151917 | 518.0599 | 211.8743
67 | 1.169371 | 256.8528 | 103.6995 | 67 | 1.169371 | 407.2631 | 164.8248 | 67 | 1.169371 | 514.3478 | 213.4884
68 | 1.186824 | 255.0363 | 104.4519 | 68 | 1.186824 | 404.3758 | 166.0207 | 68 | 1.186824 | 510.6081 | 215.0374
69 | 1.204277 | 253.2069 | 105.1725 | 69 | 1.204277 | 401.4682 | 167.1661 | 69 | 1.204277 | 506.8419 | 216.521
70 | 1.22173 | 251.3653 | 105.8611 | 70 | 1.22173 | 398.5409 | 168.2605 | 70 | 1.22173 | 503.0505 | 217.9385
71 | 1.239184 | 249.5119 | 106.5174 | 71 | 1.239184 | 395.595 | 169.3037 | 71 | 1.239184 | 499.2348 | 219.2897
72 | 1.256637 | 247.6473 | 107.1413 | 72 | 1.256637 | 392.6314 | 170.2953 | 72 | 1.256637 | 495.3962 | 220.5741
73 | 1.27409 | 245.7721 | 107.7325 | 73 | 1.27409 | 389.6509 | 171.2351 | 73 | 1.27409 | 491.5357 | 221.7913
74 | 1.291544 | 243.8869 | 108.2909 | 74 | 1.291544 | 386.6545 | 172.1227 | 74 | 1.291544 | 487.6546 | 222.9409
75 | 1.308997 | 241.9923 | 108.8164 | 75 | 1.308997 | 383.643 | 172.9578 | 75 | 1.308997 | 483.754 | 224.0227
76 | 1.32645 | 240.0887 | 109.3087 | 76 | 1.32645 | 380.6174 | 173.7403 | 76 | 1.32645 | 479.8352 | 225.0362
77 | 1.343904 | 238.1769 | 109.7677 | 77 | 1.343904 | 377.5786 | 174.4698 | 77 | 1.343904 | 475.8992 | 225.9811
78 | 1.361357 | 236.2573 | 110.1932 | 78 | 1.361357 | 374.5276 | 175.1462 | 78 | 1.361357 | 471.9473 | 226.8572
79 | 1.37881 | 234.3306 | 110.5852 | 79 | 1.37881 | 371.4652 | 175.7693 | 79 | 1.37881 | 467.9808 | 227.6642
80 | 1.396263 | 232.3973 | 110.9435 | 80 | 1.396263 | 368.3924 | 176.3388 | 80 | 1.396263 | 464.0008 | 228.4019
81 | 1.413717 | 230.4581 | 111.268 | 81 | 1.413717 | 365.3101 | 176.8546 | 81 | 1.413717 | 460.0085 | 229.0699
82 | 1.43117 | 228.5135 | 111.5586 | 82 | 1.43117 | 362.2193 | 177.3165 | 82 | 1.43117 | 456.0051 | 229.6683
83 | 1.448623 | 226.5642 | 111.8153 | 83 | 1.448623 | 359.1209 | 177.7244 | 83 | 1.448623 | 451.9919 | 230.1966
84 | 1.466077 | 224.6107 | 112.0379 | 84 | 1.466077 | 356.0159 | 178.0782 | 84 | 1.466077 | 447.9701 | 230.6548
85 | 1.48353 | 222.6535 | 112.2263 | 85 | 1.48353 | 352.9051 | 178.3777 | 85 | 1.48353 | 443.941 | 231.0428
86 | 1.500983 | 220.6934 | 112.3806 | 86 | 1.500983 | 349.7896 | 178.6229 | 86 | 1.500983 | 439.9056 | 231.3604
87 | 1.518436 | 218.7309 | 112.5006 | 87 | 1.518436 | 346.6703 | 178.8137 | 87 | 1.518436 | 435.8654 | 231.6075
88 | 1.53589 | 216.7666 | 112.5864 | 88 | 1.53589 | 343.5482 | 178.95 | 88 | 1.53589 | 431.8214 | 231.7841
89 | 1.553343 | 214.8011 | 112.6378 | 89 | 1.553343 | 340.4241 | 179.0318 | 89 | 1.553343 | 427.775 | 231.89
90 | 1.570796 | 212.835 | 112.655 | 90 | 1.570796 | 337.2991 | 179.0591 | 90 | 1.570796 | 423.7273 | 231.9253
91 | 1.58825 | 210.8689 | 112.6378 | 91 | 1.58825 | 334.1741 | 179.0318 | 91 | 1.58825 | 419.6797 | 231.89
92 | 1.605703 | 208.9034 | 112.5864 | 92 | 1.605703 | 331.05 | 178.95 | 92 | 1.605703 | 415.6333 | 231.7841
93 | 1.623156 | 206.9391 | 112.5006 | 93 | 1.623156 | 327.9279 | 178.8137 | 93 | 1.623156 | 411.5893 | 231.6075
94 | 1.640609 | 204.9766 | 112.3806 | 94 | 1.640609 | 324.8086 | 178.6229 | 94 | 1.640609 | 407.549 | 231.3604
95 | 1.658063 | 203.0165 | 112.2263 | 95 | 1.658063 | 321.6931 | 178.3777 | 95 | 1.658063 | 403.5137 | 231.0428
96 | 1.675516 | 201.0593 | 112.0379 | 96 | 1.675516 | 318.5823 | 178.0782 | 96 | 1.675516 | 399.4845 | 230.6548
97 | 1.692969 | 199.1058 | 111.8153 | 97 | 1.692969 | 315.4773 | 177.7244 | 97 | 1.692969 | 395.4628 | 230.1966
98 | 1.710423 | 197.1565 | 111.5586 | 98 | 1.710423 | 312.3789 | 177.3165 | 98 | 1.710423 | 391.4496 | 229.6683
99 | 1.727876 | 195.2119 | 111.268 | 99 | 1.727876 | 309.2881 | 176.8546 | 99 | 1.727876 | 387.4462 | 229.07
100 | 1.745329 | 193.2727 | 110.9435 | 100 | 1.745329 | 306.2058 | 176.3388 | 100 | 1.745329 | 383.4539 | 228.4019
101 | 1.762783 | 191.3394 | 110.5852 | 101 | 1.762783 | 303.133 | 175.7693 | 101 | 1.762783 | 379.4739 | 227.6642
102 | 1.780236 | 189.4127 | 110.1932 | 102 | 1.780236 | 300.0706 | 175.1462 | 102 | 1.780236 | 375.5074 | 226.8572
103 | 1.797689 | 187.4931 | 109.7677 | 103 | 1.797689 | 297.0196 | 174.4698 | 103 | 1.797689 | 371.5555 | 225.9811
104 | 1.815142 | 185.5813 | 109.3087 | 104 | 1.815142 | 293.9808 | 173.7403 | 104 | 1.815142 | 367.6195 | 225.0362
105 | 1.832596 | 183.6777 | 108.8164 | 105 | 1.832596 | 290.9552 | 172.9578 | 105 | 1.832596 | 363.7006 | 224.0227
106 | 1.850049 | 181.7831 | 108.2909 | 106 | 1.850049 | 287.9437 | 172.1227 | 106 | 1.850049 | 359.8001 | 222.9409
107 | 1.867502 | 179.8979 | 107.7325 | 107 | 1.867502 | 284.9473 | 171.2351 | 107 | 1.867502 | 355.9189 | 221.7913
108 | 1.884956 | 178.0227 | 107.1413 | 108 | 1.884956 | 281.9668 | 170.2953 | 108 | 1.884956 | 352.0585 | 220.5741
109 | 1.902409 | 176.1581 | 106.5174 | 109 | 1.902409 | 279.0032 | 169.3037 | 109 | 1.902409 | 348.2198 | 219.2897
110 | 1.919862 | 174.3047 | 105.8611 | 110 | 1.919862 | 276.0573 | 168.2605 | 110 | 1.919862 | 344.4042 | 217.9385
111 | 1.937315 | 172.4631 | 105.1725 | 111 | 1.937315 | 273.1301 | 167.1661 | 111 | 1.937315 | 340.6127 | 216.521
112 | 1.954769 | 170.6337 | 104.4519 | 112 | 1.954769 | 270.2224 | 166.0207 | 112 | 1.954769 | 336.8466 | 215.0374
113 | 1.972222 | 168.8172 | 103.6995 | 113 | 1.972222 | 267.3351 | 164.8248 | 113 | 1.972222 | 333.1069 | 213.4884
114 | 1.989675 | 167.0141 | 102.9155 | 114 | 1.989675 | 264.4692 | 163.5786 | 114 | 1.989675 | 329.3948 | 211.8743
115 | 2.007129 | 165.2249 | 102.1001 | 115 | 2.007129 | 261.6255 | 162.2827 | 115 | 2.007129 | 325.7115 | 210.1957
116 | 2.024582 | 163.4503 | 101.2536 | 116 | 2.024582 | 258.8048 | 160.9373 | 116 | 2.024582 | 322.058 | 208.4531
117 | 2.042035 | 161.6907 | 100.3763 | 117 | 2.042035 | 256.008 | 159.5428 | 117 | 2.042035 | 318.4354 | 206.647
118 | 2.059488 | 159.9467 | 99.46846 | 118 | 2.059488 | 253.2359 | 158.0998 | 118 | 2.059488 | 314.845 | 204.7779
119 | 2.076942 | 158.2188 | 98.53028 | 119 | 2.076942 | 250.4895 | 156.6086 | 119 | 2.076942 | 311.2877 | 202.8465
120 | 2.094395 | 156.5075 | 97.56209 | 120 | 2.094395 | 247.7696 | 155.0697 | 120 | 2.094395 | 307.7647 | 200.8532
121 | 2.111848 | 154.8134 | 96.56418 | 121 | 2.111848 | 245.0769 | 153.4836 | 121 | 2.111848 | 304.277 | 198.7988
122 | 2.129302 | 153.1369 | 95.53686 | 122 | 2.129302 | 242.4122 | 151.8507 | 122 | 2.129302 | 300.8256 | 196.6838
123 | 2.146755 | 151.4787 | 94.48043 | 123 | 2.146755 | 239.7765 | 150.1716 | 123 | 2.146755 | 297.4117 | 194.509
124 | 2.164208 | 149.8391 | 93.39523 | 124 | 2.164208 | 237.1705 | 148.4467 | 124 | 2.164208 | 294.0363 | 192.2748
125 | 2.181662 | 148.2187 | 92.28157 | 125 | 2.181662 | 234.595 | 146.6766 | 125 | 2.181662 | 290.7004 | 189.9821
126 | 2.199115 | 146.6181 | 91.13981 | 126 | 2.199115 | 232.0508 | 144.8619 | 126 | 2.199115 | 287.405 | 187.6315
127 | 2.216568 | 145.0375 | 89.97028 | 127 | 2.216568 | 229.5386 | 143.003 | 127 | 2.216568 | 284.1512 | 185.2238
128 | 2.234021 | 143.4777 | 88.77335 | 128 | 2.234021 | 227.0593 | 141.1005 | 128 | 2.234021 | 280.9398 | 182.7597
129 | 2.251475 | 141.9389 | 87.54938 | 129 | 2.251475 | 224.6136 | 139.1551 | 129 | 2.251475 | 277.772 | 180.2398
130 | 2.268928 | 140.4218 | 86.29874 | 130 | 2.268928 | 222.2021 | 137.1672 | 130 | 2.268928 | 274.6486 | 177.6651
131 | 2.286381 | 138.9267 | 85.02181 | 131 | 2.286381 | 219.8258 | 135.1376 | 131 | 2.286381 | 271.5706 | 175.0363
132 | 2.303835 | 137.4541 | 83.71898 | 132 | 2.303835 | 217.4852 | 133.0668 | 132 | 2.303835 | 268.539 | 172.3541
133 | 2.321288 | 136.0045 | 82.39065 | 133 | 2.321288 | 215.1811 | 130.9555 | 133 | 2.321288 | 265.5546 | 169.6195
134 | 2.338741 | 134.5783 | 81.03723 | 134 | 2.338741 | 212.9142 | 128.8043 | 134 | 2.338741 | 262.6185 | 166.8331
135 | 2.356194 | 133.1759 | 79.65912 | 135 | 2.356194 | 210.6852 | 126.6139 | 135 | 2.356194 | 259.7314 | 163.996
136 | 2.373648 | 131.7978 | 78.25674 | 136 | 2.373648 | 208.4948 | 124.3849 | 136 | 2.373648 | 256.8942 | 161.1089
137 | 2.391101 | 130.4443 | 76.83053 | 137 | 2.391101 | 206.3436 | 122.118 | 137 | 2.391101 | 254.1079 | 158.1727
138 | 2.408554 | 129.116 | 75.38091 | 138 | 2.408554 | 204.2323 | 119.8139 | 138 | 2.408554 | 251.3732 | 155.1883
139 | 2.426008 | 127.8132 | 73.90833 | 139 | 2.426008 | 202.1615 | 117.4733 | 139 | 2.426008 | 248.6911 | 152.1567
140 | 2.443461 | 126.5363 | 72.41324 | 140 | 2.443461 | 200.1319 | 115.097 | 140 | 2.443461 | 246.0622 | 149.0787
141 | 2.460914 | 125.2856 | 70.89609 | 141 | 2.460914 | 198.144 | 112.6855 | 141 | 2.460914 | 243.4875 | 145.9553
142 | 2.478368 | 124.0616 | 69.35734 | 142 | 2.478368 | 196.1986 | 110.2398 | 142 | 2.478368 | 240.9677 | 142.7875
143 | 2.495821 | 122.8647 | 67.79747 | 143 | 2.495821 | 194.2961 | 107.7605 | 143 | 2.495821 | 238.5035 | 139.5762
144 | 2.513274 | 121.6952 | 66.21695 | 144 | 2.513274 | 192.4372 | 105.2483 | 144 | 2.513274 | 236.0958 | 136.3223
145 | 2.530727 | 120.5534 | 64.61625 | 145 | 2.530727 | 190.6225 | 102.7041 | 145 | 2.530727 | 233.7452 | 133.0269
146 | 2.548181 | 119.4398 | 62.99588 | 146 | 2.548181 | 188.8524 | 100.1286 | 146 | 2.548181 | 231.4525 | 129.691
147 | 2.565634 | 118.3546 | 61.35631 | 147 | 2.565634 | 187.1275 | 97.52258 | 147 | 2.565634 | 229.2184 | 126.3156
148 | 2.583087 | 117.2981 | 59.69806 | 148 | 2.583087 | 185.4484 | 94.88687 | 148 | 2.583087 | 227.0435 | 122.9017
149 | 2.600541 | 116.2708 | 58.02162 | 149 | 2.600541 | 183.8155 | 92.22226 | 149 | 2.600541 | 224.9285 | 119.4504
150 | 2.617994 | 115.2729 | 56.3275 | 150 | 2.617994 | 182.2294 | 89.52956 | 150 | 2.617994 | 222.8741 | 115.9627
151 | 2.635447 | 114.3047 | 54.61623 | 151 | 2.635447 | 180.6905 | 86.80958 | 151 | 2.635447 | 220.8809 | 112.4396
152 | 2.6529 | 113.3665 | 52.88832 | 152 | 2.6529 | 179.1993 | 84.06316 | 152 | 2.6529 | 218.9494 | 108.8824
153 | 2.670354 | 112.4587 | 51.1443 | 153 | 2.670354 | 177.7563 | 81.29114 | 153 | 2.670354 | 217.0804 | 105.2919
154 | 2.687807 | 111.5814 | 49.3847 | 154 | 2.687807 | 176.3618 | 78.49435 | 154 | 2.687807 | 215.2742 | 101.6694
155 | 2.70526 | 110.7349 | 47.61006 | 155 | 2.70526 | 175.0164 | 75.67365 | 155 | 2.70526 | 213.5316 | 98.01589
156 | 2.722714 | 109.9195 | 45.82092 | 156 | 2.722714 | 173.7205 | 72.8299 | 156 | 2.722714 | 211.853 | 94.33254
157 | 2.740167 | 109.1355 | 44.01782 | 157 | 2.740167 | 172.4743 | 69.96397 | 157 | 2.740167 | 210.2389 | 90.62045
158 | 2.75762 | 108.3831 | 42.20131 | 158 | 2.75762 | 171.2784 | 67.07673 | 158 | 2.75762 | 208.6899 | 86.88077
159 | 2.775073 | 107.6625 | 40.37194 | 159 | 2.775073 | 170.133 | 64.16905 | 159 | 2.775073 | 207.2064 | 83.11461
160 | 2.792527 | 106.9739 | 38.53028 | 160 | 2.792527 | 169.0386 | 61.24182 | 160 | 2.792527 | 205.7888 | 79.32314
161 | 2.80998 | 106.3176 | 36.67688 | 161 | 2.80998 | 167.9954 | 58.29595 | 161 | 2.80998 | 204.4376 | 75.50751
162 | 2.827433 | 105.6937 | 34.81231 | 162 | 2.827433 | 167.0038 | 55.33231 | 162 | 2.827433 | 203.1532 | 71.66888
163 | 2.844887 | 105.1025 | 32.93714 | 163 | 2.844887 | 166.064 | 52.35182 | 163 | 2.844887 | 201.936 | 67.80841
164 | 2.86234 | 104.5441 | 31.05193 | 164 | 2.86234 | 165.1764 | 49.35538 | 164 | 2.86234 | 200.7864 | 63.92729
165 | 2.879793 | 104.0186 | 29.15726 | 165 | 2.879793 | 164.3413 | 46.34391 | 165 | 2.879793 | 199.7047 | 60.0267
166 | 2.897247 | 103.5263 | 27.25371 | 166 | 2.897247 | 163.5588 | 43.31832 | 166 | 2.897247 | 198.6912 | 56.10782
167 | 2.9147 | 103.0673 | 25.34186 | 167 | 2.9147 | 162.8293 | 40.27954 | 167 | 2.9147 | 197.7462 | 52.17185
168 | 2.932153 | 102.6418 | 23.42229 | 168 | 2.932153 | 162.1529 | 37.22849 | 168 | 2.932153 | 196.8701 | 48.21999
169 | 2.949606 | 102.2498 | 21.49559 | 169 | 2.949606 | 161.5298 | 34.16609 | 169 | 2.949606 | 196.0631 | 44.25345
170 | 2.96706 | 101.8915 | 19.56234 | 170 | 2.96706 | 160.9603 | 31.09329 | 170 | 2.96706 | 195.3255 | 40.27342
171 | 2.984513 | 101.567 | 17.62313 | 171 | 2.984513 | 160.4445 | 28.01102 | 171 | 2.984513 | 194.6574 | 36.28112
172 | 3.001966 | 101.2764 | 15.67855 | 172 | 3.001966 | 159.9826 | 24.92022 | 172 | 3.001966 | 194.0591 | 32.27777
173 | 3.01942 | 101.0197 | 13.72919 | 173 | 3.01942 | 159.5747 | 21.82182 | 173 | 3.01942 | 193.5307 | 28.26459
174 | 3.036873 | 100.7971 | 11.77566 | 174 | 3.036873 | 159.2209 | 18.71678 | 174 | 3.036873 | 193.0725 | 24.2428
175 | 3.054326 | 100.6087 | 9.818533 | 175 | 3.054326 | 158.9214 | 15.60603 | 175 | 3.054326 | 192.6845 | 20.21363
176 | 3.071779 | 100.4544 | 7.858418 | 176 | 3.071779 | 158.6762 | 12.49054 | 176 | 3.071779 | 192.367 | 16.1783
177 | 3.089233 | 100.3344 | 5.89591 | 177 | 3.089233 | 158.4854 | 9.371234 | 177 | 3.089233 | 192.1198 | 12.13804
178 | 3.106686 | 100.2486 | 3.931606 | 178 | 3.106686 | 158.3491 | 6.249077 | 178 | 3.106686 | 191.9433 | 8.094084
179 | 3.124139 | 100.1972 | 1.966104 | 179 | 3.124139 | 158.2673 | 3.125017 | 179 | 3.124139 | 191.8373 | 4.047661
180 | 3.141593 | 100.18 | 3.007691e-06 | 180 | 3.141593 | 158.24 | 4.780565e-06 | 180 | 3.141593 | 191.802 | 6.192e-06

## Mohr Circles
s' (kPa)
t (kPa)