## Foglio1
[10 empty] | Chemical composition | [14 empty] | Physical properties | Mechanical properties | [7 empty] | Thermal Properties | [5 empty] | Processing Properties
Alloy Designation |  | Condition | Ag | Al | Be | Bi | Ce | Cr | Cu | Fe | Ga | Li | Mg | Mn | Ni | Pb | S | Si | Sn | Ti | V | Zn | Zr | Critical Index | Density (kg/m^3) | E (GPa) | YS (MPa) | TS (MPa) | A% | Hardness (HV) | Hardness (HBV) | Fatigue strength (MPa)(N = 10^7) | Fracture tougness (MPa m^0.5) | Melting point (°C) | Maximum service Temperature (°C) | Minimum service Temperature (°C) | Thermal conductivity W/(m °C) | cp J/(kg °C) | α (mstrain/°C) | Metal cold forming | metal hot forming | metal press forming | Metal deep drowing | Metal casting
Symbolic and Numeric | Others
| AA 296.0 | T6 Solution heat-treated and artificially aged | - | 89-94 | - | - | - | - | 4.0-5.0 | 0-1.2 | - | - | 0-0.05 | 0-0.35 | 0-0.35 | - | - | 2.0-3.0 | - | 0-0.25 | - | 0-0.25 | - | 3.4 | 2.77e3-2.82e3 | 68.6-71.4 | 170-188 | 276-304 | 5.0-6.0 | 98.8-110 | 90 | 63-77 | 26.7-30.9 | 597-663 | 170-200 | -273 | 129-139 | 944-982 | 21.5-22.6 | unsuitable | unsuitable | unsuitable | unsuitable | acceptable
| A 201.0 | T7 Cast, solution heat-treated and overged or stabilized | 0.4-1 | 92.6-95.1 | - | - | - | - | 4.0-5.0 | 0-0.1 | - | - | 0.15-0.35 | 0.2-0.4 | - | - | - | 0-0.05 | - | 0.15-0.35 | - | - | - | 1.55 | 2.78e3-2.81e3 | 71-74.6 | 331-366 | 386-427 | 1.5-5 | 148-152 | 95-110 | 97-99 | 18-24 | 535-650 | 150-170 | -273 | 121-131 | 921-959 | 19.1-20.1 | unsuitable | unsuitable | unsuitable | unsuitable | limited use
| A 296.0 | T7 Permanent mold cast, solution heat-treated and overged or stabilized | - | 93.4-95.3 | - | - | - | - | 4.2-5 | 0-0.1 | - | - | 0.2-0.5 | 0.2-0.5 | 0-0.05 | - | - | 0-0.05 | 0-0.05 | 0.15-0.3 | - | 0-0.1 | - | 1.05 | 2.77e3-2.82e3 | 69.4-71 | 333-357 | 410-450 | 7.39-14.1 | 130-149 | 78-84 | 195-215 | 40.9-45 | 535-650 | 150-170 | -273 | 116-126 | 902-938 | 18.8-19.8 | unsuitable | unsuitable | unsuitable | unsuitable | limited use
EN AC-45200 - EN AC-Al Si6Cu4 | AA 319.0 - A03190 | T6 Pemanent mold cast, solution heat-treated and artificially aged | - | 85.8-91.5 | - | - | - | - | 3.0-4.0 | 0-1 | - | - | 0-0.1 | 0-0.5 | 0-0.35 | - | - | 5.5-6.5 | - | 0-0.25 | - | 0-1 | - | 7.1 | 2.77e3-2.82e3 | 72.5-75.5 | 157-173 | 242-251 | 2-2.4 | 105-116 | 78-85 | 74.7-91.3 | 20.7-23.9 | 572-638 | 200-230 | -273 | 112-118 | 944-982 | 21.1-22.1 | unsuitable | unsuitable | unsuitable | unsuitable | acceptable
EN AC-45200 - EN AC-Al Si6Cu4 | AA 319.0 - A03190 | F Sand cast | - | 85.8-91.5 | - | - | - | - | 3.0-4.0 | 0-1 | - | - | 0-0.1 | 0-0.5 | 0-0.35 | - | - | 5.5-6.5 | - | 0-0.25 | - | 0-1 | - | 7.1 | 2.77e3-2.82e3 | 72.5-75.5 | 118-130 | 186-205 | 2-2.4 | 83-91 | 78-86 | 63-77 | 20.7-23.9 | 572-638 | 200-230 | -273 | 112-118 | 944-982 | 21.1-22.1 | unsuitable | unsuitable | unsuitable | unsuitable | acceptable
EN AC-45200 - EN AC-Al Si6Cu4 | AA 319.0 - A03190 | T6 Sand cast | - | 85.8-91.5 | - | - | - | - | 3.0-4.0 | 0-1 | - | - | 0-0.1 | 0-0.5 | 0-0.35 | - | - | 5.5-6.5 | - | 0-0.25 | - | 0-1 | - | 7.1 | 2.77e3-2.82e3 | 72.5-75.5 | 156-172 | 250-275 | 2-2.4 | 92-102 | 110 | 68.4-83.6 | 20.7-23.9 | 572-638 | 200-230 | -273 | 112-118 | 944-982 | 21.1-22.1 | unsuitable | unsuitable | unsuitable | unsuitable | acceptable
| AA 332.0 - A03320 | T5 Pemanent mold cast, cooled from an elevated-temperature shaping process and artificially aged | - | 80-89 | - | - | - | - | 2.0-4.0 | 0-1.2 | - | - | 0.5-1.5 | 0-0.5 | 0-0.5 | - | - | 8.5-10.5 | - | 0-0.25 | - | 0-1 | - | 12.5 | 2.74e3-2.8e3 | 75.5-78.5 | 184-204 | 237-262 | 1-1.2 | 100-112 | 110 | 81-99 | 18-20.5 | 513-597 | 150-170 | -273 | 100-109 | 944-982 | 20.2-21.2 | unsuitable | unsuitable | unsuitable | unsuitable | excellent
| AA 333.0 | T6 Solution heat-treated and artificially aged | - | 81.8-89 | - | - | - | - | 3.0-4.0 | 0-1 | - | - | 0.05-0.5 | 0-0.5 | 0-0.5 | - | - | 8.0-10.0 | - | 0-0.25 | - | 0-1 | - | 11 | 2.74e3-2.8e3 | 72.5-75.5 | 197-217 | 290-319 | 1.5-1.8 | 111-123 | 110-130 | 92.3-113 | 19.4-22.3 | 552-618 | 150-170 | -273 | 106-123 | 944-982 | 20.2-21.2 | unsuitable | unsuitable | unsuitable | unsuitable | excellent
| AA 336.0 - A03360 | T551 Cooled from an elevated-temperature shaping process and artificially aged | - | 79-85.8 | - | - | - | - | 0.5-1.5 | 0-1.2 | - | - | 0.7-1.3 | 0-0.35 | 2.0-3.0 | - | - | 11.0-13.0 | - | 0-0.25 | - | 0-0.35 | - | 14.65 | 2.69e3-2.74e3 | 72.5-75.5 | 183-203 | 236-260 | 1.0-2.0 | 111-123 | 110-131 | 83.7-102 | 16.5-18.6 | 534-576 | 170-200 | -273 | 113-122 | 944-982 | 18.4-19.4 | unsuitable | unsuitable | unsuitable | unsuitable | acceptable
| AA 336.0 - A03360 | T65 Solution heat-treated and overged or stabilized | - | 79-85.8 | - | - | - | - | 0.5-1.5 | 0-1.2 | - | - | 0.7-1.3 | 0-0.35 | 2.0-3.0 | - | - | 11.0-13.0 | - | 0-0.25 | - | 0-0.35 | - | 14.65 | 2.69e3-2.74e3 | 72.5-75.5 | 281-311 | 309-341 | 1.0-2.0 | 135-150 | 110-132 | 134-143 | 16.5-18.6 | 534-576 | 170-200 | -273 | 113-122 | 944-982 | 18.4-19.4 | unsuitable | unsuitable | unsuitable | unsuitable | acceptable
| 354.0 | T6 Solution heat-treated and artificially aged | - | 87.4-89.4 | - | - | - | - | 1.6-2 | 0-0.2 | - | - | 0.4-0.6 | 0-0.1 | - | - | - | 8.6-9.4 | - | 0-0.2 | - | 0-0.2 | - | 10.1 | 2.78e3-2.81e3 | 77-76.7 | 244-270 | 304-336 | 2.0-3.0 | 110-120 | - | 132-154 | 20-23 | 500-600 | 150-170 | -273 | 126-137 | 963-1e3 | 22.7-23.8 | unsuitable | unsuitable | unsuitable | unsuitable | excellent
EN AC-45300 - EN AC-Al Si5Cu1Mg | AA 355.0 - A03550 | T6 Pemanent mold cast, solution heat-treated and artificially aged | - | 90.3-94.1 | - | - | - | 0-0.25 | 1-1.5 | 0-0.6 | - | - | 0.4-0.6 | 0-0.5 | - | - | - | 4.5-5.5 | - | 0-0.35 | - | 0-0.35 | - | 6.85 | 2.68e3-2.74e3 | 68.6-71.4 | 165-182 | 259-286 | 2.2-2.6 | 100-110 | 72-83 | 63-77 | 21.2-24.4 | 587-653 | 150-170 | -273 | 146-164 | 944-982 | 21.9-22.9 | unsuitable | unsuitable | unsuitable | unsuitable | excellent
EN AC-45300 - EN AC-Al Si5Cu1Mg | AA 355.0 - A03550 | T6 Sand cast | - | 90.3-94.1 | - | - | - | 0-0.25 | 1-1.5 | 0-0.6 | - | - | 0.4-0.6 | 0-0.5 | - | - | - | 4.5-5.5 | - | 0-0.35 | - | 0-0.35 | - | 6.85 | 2.68e3-2.74e3 | 68.6-71.4 | 204-232 | 247-252 | 3-3.6 | 92-102 | 72-84 | 55.8-68.2 | 23-26.8 | 587-653 | 150-170 | -273 | 146-164 | 944-982 | 21.9-22.9 | unsuitable | unsuitable | unsuitable | unsuitable | excellent
EN AC-42000 - EN AC-Al Si7Mg | AA 356.0 - A03560 | T6 Sand cast, solution heat-treated and artificially aged | - | 90.1-93.3 | - | - | - | - | 0-0.25 | 0-0.6 | - | - | 0.2-0.45 | 0-0.35 | - | - | - | 6.5-7.5 | - | 0-0.25 | - | 0-0.35 | - | 8.55 | 2.66e3-2.71e3 | 71.5-74.5 | 105-116 | 172-190 | 1-1.2 | 89-100 | 55-75 | 74.7-91.3 | 19-21 | 582-648 | 150-170 | -273 | 150-162 | 944-982 | 20.6-22.4 | unsuitable | unsuitable | unsuitable | unsuitable | excellent
EN AC-42000 - EN AC-Al Si7Mg | AA 356.0 - A03560 | T6 Permanent mold cast | - | 90.1-93.3 | - | - | - | - | 0-0.25 | 0-0.6 | - | - | 0.2-0.45 | 0-0.35 | - | - | - | 6.5-7.5 | - | 0-0.25 | - | 0-0.35 | - | 8.55 | 2.66e3-2.71e3 | 71.5-74.5 | 164-182 | 235-259 | 2.9-3.4 | 89-105 | 55-76 | 81-99 | 19-21 | 582-648 | 150-170 | -273 | 150-162 | 944-982 | 20.6-22.4 | unsuitable | unsuitable | unsuitable | unsuitable | excellent
EN AC-42000 - EN AC-Al Si7Mg | AA 356.0 - A03560 | F Sand cast | - | 90.1-93.3 | - | - | - | - | 0-0.25 | 0-0.6 | - | - | 0.2-0.45 | 0-0.35 | - | - | - | 6.5-7.5 | - | 0-0.25 | - | 0-0.35 | - | 8.55 | 2.66e3-2.71e3 | 71.5-74.5 | 118-130 | 164-180 | 6-7.2 | 86-96 | 55-77 | 98.9-111 | 28-32.2 | 582-648 | 150-170 | -273 | 150-162 | 944-982 | 20.6-22.4 | unsuitable | unsuitable | unsuitable | unsuitable | excellent
EN AC-42000 - EN AC-Al Si7Mg | AA 356.0 - A03560 | T6 Sand cast, solution heat-treated and artificially aged | - | 90.1-93.3 | - | - | - | - | 0-0.25 | 0-0.6 | - | - | 0.2-0.45 | 0-0.35 | - | - | - | 6.5-7.5 | - | 0-0.25 | - | 0-0.35 | - | 8.55 | 2.66e3-2.71e3 | 71.5-74.5 | 146-172 | 205-226 | 2.1-2.6 | 83-91 | 55-78 | 53.1-64.9 | 19-21 | 582-648 | 150-170 | -273 | 150-162 | 944-982 | 20.6-22.4 | unsuitable | unsuitable | unsuitable | unsuitable | excellent
| AA 357.0 - A03570 | T6 Investment cast, solution heat-treated and artificially aged | - | 91.3-93 | - | - | - | - | 0-0.05 | 0-0.15 | - | - | 0.45-0.6 | 0-0.03 | - | - | - | 6.5-7.5 | - | 0-0.2 | - | 0-0.05 | - | 8.33 | 2.69e3-2.74e3 | 70.6-73.4 | 281-311 | 345-380 | 2-2.4 | 100-110 | 95 | 55.8-68.2 | 20.7-23.9 | 582-648 | 150-170 | -273 | 145-157 | 944-982 | 20.6-21.9 | unsuitable | unsuitable | unsuitable | unsuitable | excellent
| 359.0 | T6 Permanent mold cast, solution heat-treated and artificially aged | - | 89-91 | - | - | - | - | 0-0.2 | 0-0.2 | - | - | 0.5-0.7 | 0-0.1 | - | - | - | 8.5-9.5 | - | 0-0.2 | - | 0-0.1 | - | 8.33 | 2.67e3-2.7e3 | 72-75.7 | 221-245 | 284-314 | 3.0-4.0 | 110-120 | 90-100 | 123-144 | 19-22 | 500-600 | 130-150 | -273 | 152-165 | 963-1e3 | 19.8-20.8 | unsuitable | unsuitable | unsuitable | unsuitable | excellent
EN AC-43100 - EN AC-Al Si10Mg | AA 360.0 - A03600 | F Die cast | - | 85-90.6 | - | - | - | - | 0-0.6 | 0-2 | - | - | 0.4-0.6 | 0-0.35 | 0-0.5 | - | - | 9.0-10.0 | 0-0.15 | - | - | 0-0.5 | - | 10.95 | 2.66e3-2.71e3 | 69.6-72.4 | 163-181 | 324-356 | 3-3.6 | 87-97 | 75 | 118-144 | 23-26.8 | 549-604 | 150-170 | -273 | 141-152 | 944-982 | 20.4-21.4 | unsuitable | unsuitable | unsuitable | unsuitable | excellent
EN AC-46500 | A 380.0 (Aluminum Association) - A13800 | F Die cast | - | 80.2-89.5 | - | - | - | - | 3.0-4.0 | 0-1.3 | - | - | 0-0.1 | 0-0.5 | 0-0.5 | - | - | 7.5-9.5 | 0-0.35 | - | - | 0-3 | - | 10.1 | 2.71e3-2.77e3 | 69.6-72.4 | 152-168 | 324-356 | 4-4.8 | 92-102 | 80 | 124-152 | 25-29.1 | 529-606 | 130-170 | -273 | 104-113 | 944-982 | 20.6-21.6 | unsuitable | unsuitable | unsuitable | unsuitable | excellent
| A383.0 - A03830 | F Die cast | - | 79.6-88.5 | - | - | - | - | 2.0-3.0 | 0-1.3 | - | - | 0-0.1 | 0-0.5 | 0-0.3 | - | - | 9.5-11.5 | 0-0.15 | - | - | 0-3 | - | 12.1 | 2.71e3-2.77e3 | 69.6-72.4 | 143-158 | 310-341 | 3.5-4.2 | 88-100 | 75 | 131-160 | 24.1-28 | 502-596 | 150-170 | -273 | 92.2-99.8 | 944-982 | 20.6-21.6 | unsuitable | unsuitable | unsuitable | unsuitable | excellent
| A332.0 T5 (a): LM13-TE - A03320 - A03360 | T5 Cooled from an elevaed-temperature shaping process and artificially aged | - | 79-85.8 | - | - | - | - | 0.5-1.5 | 0-1.2 | - | - | 0.7-1.3 | 0-0.35 | 2.0-3.0 | - | - | 11.0-13.0 | - | 0-0.25 | - | 0-0.35 | - | 14.65 | 2.67e3-2.7e3 | 71-75 | 124-137 | 200-221 | 1.0-2.0 | 60-84 | 110 | 84-98 | 23-25 | 525-560 | 170-200 | -273 | 115-119 | 944-982 | 18.5-19.5 | unsuitable | unsuitable | unsuitable | unsuitable | excellent
| A332.0 (b): LM13-TF - A03320 - A03360 | T6 Solution heat-treated and artificially aged | - | 79-85.8 | - | - | - | - | 0.5-1.5 | 0-1.2 | - | - | 0.7-1.3 | 0-0.35 | 2.0-3.0 | - | - | 11.0-13.0 | - | 0-0.25 | - | 0-0.35 | - | 14.65 | 2.67e3-2.7e3 | 71-75 | 266-294 | 276-305 | 1.0-2.0 | 115-125 | 110 | 84-98 | 23-25 | 525-560 | 170-200 | -273 | 115-119 | 944-982 | 18.5-19.5 | unsuitable | unsuitable | unsuitable | unsuitable | excellent
EN AC-42000 - EN AC-Al Si7Mg | A356.0 - A13560 | F Permanent mold cast | - | 91.1-93.2 | - | - | - | - | 0-0.2 | 0-0.2 | - | - | 0.25-0.45 | 0-0.1 | - | - | - | 6.5-7.5 | - | 0-0.2 | - | 0-0.1 | - | 8.05 | 2.66e3-2.71e3 | 71.5-74.5 | 85.5-94.5 | 170-187 | 2.5-3 | 69-77 | 55 | 100-116 | 21.9-25.4 | 560-610 | 150-170 | -273 | 149-155 | 944-982 | 20.7-22.4 | unsuitable | unsuitable | unsuitable | unsuitable | excellent
EN AC-42000 - EN AC-Al Si7Mg | A356.0 - A13560 | T6 Permanent mold cast - Solution heat-treated and artificially aged | - | 91.1-93.2 | - | - | - | - | 0-0.2 | 0-0.2 | - | - | 0.25-0.45 | 0-0.1 | - | - | - | 6.5-7.5 | - | 0-0.2 | - | 0-0.1 | - | 8.05 | 2.66e3-2.71e3 | 71.5-74.5 | 85.5-94.5 | 170-187 | 2.5-3 | 69-77 | 75 | 100-116 | 35-40 | 560-610 | 150-170 | -273 | 149-155 | 944-982 | 20.7-22.4 | unsuitable | unsuitable | unsuitable | unsuitable | excellent
EN AC-42000 - EN AC-Al Si7Mg | A356.0 - A13560 | F Sand cast | - | 91.1-93.2 | - | - | - | - | 0-0.2 | 0-0.2 | - | - | 0.25-0.45 | 0-0.1 | - | - | - | 6.5-7.5 | - | 0-0.2 | - | 0-0.1 | - | 8.05 | 2.66e3-2.71e3 | 71.5-74.5 | 81.5-83.6 | 150-163 | 6-7.2 | 66-73 | 55 | 100-116 | 28-32.2 | 560-610 | 150-170 | -273 | 149-155 | 944-982 | 20.7-22.4 | unsuitable | unsuitable | unsuitable | unsuitable | excellent | https://www.makeitfrom.com/material-properties/360.0-360.0-F-SG100B-A03600-Cast-Aluminum
EN AC-42000 - EN AC-Al Si7Mg | A356.0 - A13560 | T6 Sand cast | - | 91.1-93.2 | - | - | - | - | 0-0.2 | 0-0.2 | - | - | 0.25-0.45 | 0-0.1 | - | - | - | 6.5-7.5 | - | 0-0.2 | - | 0-0.1 | - | 8.05 | 2.66e3-2.71e3 | 71.5-74.5 | 197-213 | 245-264 | 3.7-4.4 | 87-97 | 75 | 100-116 | 35-40 | 560-610 | 150-170 | -273 | 149-155 | 944-982 | 20.7-22.4 | unsuitable | unsuitable | unsuitable | unsuitable | excellent
| A357.0 - A13570 | T6 Investment cast | - | 90.8-93 | 0.04-0.07 | - | - | - | 0-0.2 | 0-0.2 | - | - | 0.4-0.7 | 0-0.1 | - | - | - | 6.5-7.5 | - | 0.04-0.2 | - | 0-0.1 | - | 9 | 2.65e3-2.71e3 | 70.6-73.4 | 229-254 | 291-322 | 3.3-4 | 96-110 | 95 | 95.9-98.1 | 23.6-27.6 | 549-626 | 130-150 | -273 | 150-160 | 944-982 | 21.3-22.1 | unsuitable | unsuitable | unsuitable | unsuitable | excellent
| A357.0 - A13570 | T6 Permanent mold cast | - | 90.8-93 | 0.04-0.07 | - | - | - | 0-0.2 | 0-0.2 | - | - | 0.4-0.7 | 0-0.1 | - | - | - | 6.5-7.5 | - | 0.04-0.2 | - | 0-0.1 | - | 9 | 2.65e3-2.71e3 | 70.6-73.4 | 244-263 | 306-332 | 3.8-4.6 | 96-111 | 95 | 76.5-93.5 | 24.6-28.8 | 549-626 | 130-150 | -273 | 150-160 | 944-982 | 21.3-22.1 | unsuitable | unsuitable | unsuitable | unsuitable | excellent
EN AC-43100 | A360.0 - A13600 | F Die cast | - | 85.8-90.6 | - | - | - | - | 0-0.6 | 0-1.3 | - | - | 0.4-0.6 | 0-0.35 | 0-0.5 | - | - | 9.0-10.0 | 0-0.15 | - | - | 0-0.5 | - | 10.95 | 2.66e3-2.71e3 | 69.6-72.4 | 157-173 | 317-349 | 5.0-6.0 | 87-97 | 75 | 112-136 | 26.7-30.9 | 549-604 | 150-170 | -273 | 141-152 | 944-982 | 20.5-21.6 | unsuitable | unsuitable | unsuitable | unsuitable | excellent
EN AC-45300 - EN AC-Al Si5Cu1Mg | C355.0 - A33550 | T6 Permanent mold cast | - | 91.6-94.1 | - | - | - | - | 1-1.5 | 0-0.2 | - | - | 0.4-0.6 | 0-0.1 | - | - | - | 4.5-5.5 | - | 0-0.2 | - | 0-0.1 | - | 6.2 | 2.69e3-2.74e3 | 68.6-71.4 | 225-258 | 287-329 | 2.3-2.7 | 98-105 | 83 | 92.7-113 | 24-28 | 536-634 | 150-170 | -273 | 148-158 | 944-982 | 22.1-22.8 | unsuitable | unsuitable | unsuitable | unsuitable | excellent
EN AC-45300 - EN AC-Al Si5Cu1Mg | C355.0 - A33550 | T6 Sand cast | - | 91.6-94.1 | - | - | - | - | 1-1.5 | 0-0.2 | - | - | 0.4-0.6 | 0-0.1 | - | - | - | 4.5-5.5 | - | 0-0.2 | - | 0-0.1 | - | 6.2 | 2.69e3-2.74e3 | 68.6-71.4 | 190-210 | 270-297 | 5.0-6.0 | 100-110 | 83 | 63-77 | 26.7-30.9 | 536-634 | 150-170 | -273 | 148-158 | 944-982 | 22.1-22.8 | unsuitable | unsuitable | unsuitable | unsuitable | excellent
| C355.0 - A33550 | T6 Solution heat-treated and artificially aged | - | 91.6-94.1 | - | - | - | - | 1-1.5 | 0-0.2 | - | - | 0.4-0.6 | 0-0.1 | - | - | - | 4.5-5.5 | - | 0-0.2 | - | 0-0.1 | - | 6.2 | 2.7e3-2.73e3 | 70-73.6 | 219-242 | 282-311 | 1.0-3.0 | 90-95 | 83 | 72-83 | 19-22 | 545-620 | 150-170 | -273 | 152-165 | 963-1e3 | 22.3-23.5 | unsuitable | unsuitable | unsuitable | unsuitable | excellent
EN AC-46000 - EN AC-Al Si9Cu3(Fe) | D357.0 | F Die cast | - | 79.6-90 | - | - | - | 0-0.15 | 2.0-4.0 | 0-1.3 | - | - | 0.05-0.55 | 0-0.55 | 0-0.55 | 0-0.35 | - | 8.0-11.0 | 0-0.25 | 0-0.25 | - | 0-1.2 | - | 12.25 | 2.73e3-2.79e3 | 74.5-77.5 | 133-147 | 228-252 | 1.0-1.2 | 92-102 | 97 | 81-4 | 18-20 | 502-596 | 150-170 | -273 | 108-122 | 944-982 | 20.5-21.5 | unsuitable | unsuitable | unsuitable | unsuitable | excellent
EN AC-47100 (DIN EN 1706) - EN AC-Al Si12Cu1(Fe) | D357.0 | F Die cast | - | 81.4-88.8 | - | - | - | 0-0.1 | 0.7-1.2 | 0-1.3 | - | - | 0-0.35 | 0-0.55 | 0-0.3 | 0-0.2 | - | 10.5-13.5 | 0-0.1 | 0-0.2 | - | 0-0.55 | - | 14.5 | 2.67e3-2.73e3 | 73.5-76.5 | 133-147 | 228-252 | 1.0-1.2 | 83-91 | 97 | 81-94 | 18-20.5 | 572-584 | 150-170 | -273 | 114-156 | 944-682 | 19.5-20.5 | unsuitable | unsuitable | unsuitable | unsuitable | excellent
EN AC-44100 | 413 | F Die cast | - | 82.2-89 | - | - | - | - | 0-1 | 0-2 | - | - | 0-0.1 | 0-0.35 | 0-0.5 | - | - | 11.0-13.0 | 0-0.15 | - | - | 0-0.5 | - | 13.45 | 2.63e3-2.68e3 | 69.6-72.4 | 138-152 | 296-326 | 2.5-3 | 89-100 | 80 | 100-117 | 21.9-25.4 | 572-584 | 150-170 | -273 | 116-126 | 944-982 | 20-21 | unsuitable | unsuitable | unsuitable | unsuitable | excellent
| 443.0 - A04430 | F Sand cast | - | 90.7-95.5 | - | - | - | 0-0.25 | 0-0.6 | 0-0.8 | - | - | 0-0.05 | 0-0.5 | - | - | - | 4.5-6 | - | 0-0.25 | - | 0-0.5 | - | 6.8 | 2.66e3-2.71e3 | 69.6-72.4 | 52.3-57.8 | 131-144 | 8-9.6 | 59-65 | 41 | 49.5-60.5 | 29.6-33 | 575-630 | 150-170 | -273 | 143-163 | 944-982 | 21.7-22.7 | unsuitable | unsuitable | unsuitable | unsuitable | excellent
EN AC-44300 (DIN EN 1706) |  | F Die cast | - | 84.3-89.5 | - | - | - | - | 0-0.1 | 0-1 | - | - | - | 0-0.55 | - | - | - | 10.5-13.5 | - | 0-0.15 | - | 0-0.15 | - | 14.05 | 2.65e3-2.71e3 | 73.5-76.5 | 124-137 | 228-252 | 1-1.2 | 75-83 | 68 | 81-94 | 18-20.5 | 582-684 | 170-200 | -273 | 124-166 | 944-982 | 19.5-20.5 | unsuitable | unsuitable | unsuitable | unsuitable | excellent
EN AC-51300 - EN AC-Al Mg5 | 514.0 - A05140 | F Sand cast | - | 93.6-96.5 | - | - | - | - | - | 0-0.5 | - | - | 3.5-4.5 | 0-0.35 | - | - | - | 0-0.35 | - | 0-0.25 | - | 0-0.15 | - | 5.2 | 2.63e3-2.68e3 | 69.6-72.4 | 78.9-87.2 | 172-189 | 9-10.8 | 66-73 | 50 | 43.2-52.8 | 29.9-32.7 | 600-640 | 80-100 | -273 | 133-144 | 944-982 | 23.3-24.5 | unsuitable | unsuitable | unsuitable | unsuitable | limited use
| 518.0 - A05180 | F Die cast | - | 88-92.5 | - | - | - | - | 0-0.35 | 0-1.8 | - | - | 7.5-8.5 | 0-0.35 | 0-0.15 | - | - | 0-0.35 | 0-0.15 | - | - | 0-0.15 | - | 9.2 | 2.49e3-2.54e3 | 69.6-72.4 | 177-195 | 310-341 | 8-9.6 | 92-102 | 80 | 124-152 | 29.6-33 | 517-639 | 170-200 | -273 | 96.4-104 | 944-982 | 23.5-24.7 | unsuitable | unsuitable | unsuitable | unsuitable | limited use
| 520.0 - A05200 | T4 Sand cast | - | 87.9-90.5 | - | - | - | - | 0-0.25 | 0-0.3 | - | - | 9.5-10.6 | 0-0.15 | - | - | - | 0-0.25 | - | 0-0.25 | - | 0-0.15 | - | 11 | 2.55e3-2.6e3 | 64.7-67.3 | 176-193 | 288-319 | 9.3-11.11 | 87-97 | 75 | 49.5-117 | 20-23 | 450-600 | 130-150 | -273 | 86-90 | 944-982 | 24.4-25.6 | unsuitable | unsuitable | unsuitable | unsuitable | limited use
| 713.0 - A07130 | T5 Permanent mold cast | - | 87.6-92.4 | - | - | - | 0-.35 | 0.4-1 | 0-1.1 | - | - | 0.2-0.5 | 0-0.6 | 0-0.15 | - | - | 0-0.25 | - | 0-0.25 | - | 7.0-8.0 | - | 1.7 | 2.85e3-2.91e3 | 65.7-68.3 | 176-194 | 175-303 | 6-7.2 | 87-97 | 80 | 55.8-68.2 | 28-32.2 | 595-630 | 80-100 | -273 | 149-161 | 944-982 | 23.3-24.5 | unsuitable | unsuitable | unsuitable | unsuitable | limited use
| 713.0 - A07130 | F Sand cast | - | 87.6-92.4 | - | - | - | 0-.35 | 0.4-1 | 0-1.1 | - | - | 0.2-0.5 | 0-0.6 | 0-0.15 | - | - | 0-0.25 | - | 0-0.25 | - | 7.0-8.0 | - | 1.7 | 2.85e3-2.91e3 | 65.7-68.3 | 163-181 | 240-264 | 5.0-6.0 | 86-96 | 90 | 56.7-69.3 | 26.7-30.9 | 595-630 | 80-100 | -273 | 149-161 | 944-982 | 23.3-24.5 | unsuitable | unsuitable | unsuitable | unsuitable | limited use
| 713.0 - A07130 | T5 Sand cast | - | 87.6-92.4 | - | - | - | 0-.35 | 0.4-1 | 0-1.1 | - | - | 0.2-0.5 | 0-0.6 | 0-0.15 | - | - | 0-0.25 | - | 0-0.25 | - | 7.0-8.0 | - | 1.7 | 2.85e3-2.91e3 | 65.7-68.3 | 143-158 | 220-242 | 3-3.6 | 87-97 | 80 | 56.7-69.3 | 23-26.8 | 595-630 | 80-100 | -273 | 149-161 | 944-982 | 23.3-24.5 | unsuitable | unsuitable | unsuitable | unsuitable | limited use
EN AW-1050A (EN AW-Al99,5) | 1050A - A91050 - 3.0255 | H19 Strain-hardened only | - | 99.1-100 | - | - | - | - | 0-0.05 | 0-0.4 | - | - | - | 0-0.5 | - | - | - | 0-0.25 | - | 0-0.03 | 0-0.05 | 0-0.05 | - | 0.35 | 2.98e3-2.74e3 | 69-72 | 157-173 | 166-184 | 2.8-3.2 | 45-49 | 45 | 71.3-74.3 | 32-35 | 645-658 | 80-100 | -273 | 224-234 | 893-903 | 22.9-24.1 | excellent | excellent | excellent | excellent | unsuitable
EN AW-1050A (EN AW-Al99,5) | 1050A - A91050- 3.0255 | O Annealed | - | 99.1-100 | - | - | - | - | 0-0.05 | 0-0.4 | - | - | - | 0-0.5 | - | - | - | 0-0.25 | - | 0-0.03 | 0-0.05 | 0-0.05 | - | 0.35 | 2.98e3-2.74e3 | 69-72 | 33-37 | 76-84 | 35.2-40.9 | 19-21 | 20 | 21.6-25.6 | 32-35 | 645-658 | 80-100 | -273 | 224-234 | 893-903 | 22.9-24.1 | excellent | excellent | excellent | excellent | unsuitable
EN AW-1080 | 1080 - A91080 | H18 Srain-hardened only | - | 99.5-100 | - | - | - | - | 0-0.03 | 0-0.15 | - | - | - | 0-0.02 | - | - | - | 0-0.15 | - | 0-0.03 | 0-0.05 | 0-0.03 | - | 0.22 | 2.67e3-2.73e3 | 69-72 | 48-53 | 131-145 | 5.6-5.4 | 38-42 | 40 | 58.7-58.9 | 32-35 | 630-660 | 80-100 | -273 | 225-235 | 893-903 | 23.4-24.6 | excellent | excellent | excellent | excellent | unsuitable
EN AW-1080 | 1080 - A91080 - EN AW-1080 | O Annealed | - | 99.5-100 | - | - | - | - | 0-0.03 | 0-0.15 | 0-0.03 | - | - | 0-0.02 | - | - | - | 0-0.15 | - | 0-0.03 | 0-0.05 | 0-0.03 | - | 0.22 | 2.67e3-2.73e3 | 69-72 | 48-53 | 71-79 | 29.6-34.4 | 19-21 | 18 | 30.9-31.1 | 32-35 | 630-660 | 80-100 | -273 | 225-235 | 893-903 | 23.4-24.6 | excellent | excellent | excellent | excellent | unsuitable
EN AW-1200 (EN AW-Al99,0) | 1200 - A91200 - 3.0205 | H14 Strain-hardened only | - | 99.6-100 | - | - | - | - | - | - | - | - | - | 0-0.05 | - | - | - | - | - | 0-0.05 | 0-0.05 | 0-0.1 | - | 0.1 | 2.68e3-2.74e3 | 69-72 | 24-26 | 55-61 | 37-43 | 14-16 | 37 | 26.5-28.7 | 32-35 | 645-675 | 80-100 | -273 | 239-249 | 910-960 | 22.9-24.1 | excellent | excellent | excellent | excellent | unsuitable
EN AW-2008 | 2008 wrought - A92008 | T4 Solution heat-treated and naturally aged to substantially stable condition | - | 96.2-98.6 | - | - | - | 0-0.1 | 0.7-1.1 | 0-0.4 | - | - | 0.25-0.5 | 0-0.3 | - | - | - | 0.5-0.8 | - | 0-0.1 | 0-0.05 | 0-0.25 | - | 1.75 | 2.69e3-2.75e3 | 68.3-71.8 | 118-131 | 238-263 | 25.9-30.1 | 58-61 | - | 72-87 | 30-36 | 610-650 | 130-150 | -273 | 161-174 | 874-910 | 22.8-24 | acceptable | acceptable | acceptable | limited use | unsuitable
EN AW-2008 | 2008 wrought - A92008 | T62 Solution heat-treated and artificially aged | - | 96.2-98.6 | - | - | - | 0-0.1 | 0.7-1.1 | 0-0.4 | - | - | 0.25-0.5 | 0-0.3 | - | - | - | 0.5-0.8 | - | 0-0.1 | 0-0.05 | 0-0.25 | - | 1.75 | 2.69e3-2.75e3 | 68.3-71.8 | 228-252 | 285-315 | 12.0-14.0 | 87-92 | - | 94-113 | 30-36 | 610-650 | 130-150 | -273 | 161-174 | 874-910 | 22.8-24 | acceptable | acceptable | acceptable | limited use | unsuitable
EN AW- 2010 | 2010 wrought - A92010 | T4 Solution heat-treated and naturally aged to substantially stable condition | - | 95.7-98.8 | - | - | - | 0-0.15 | 0.7-13 | 0-0.5 | - | - | 0.4-0.1 | 0.1-0.4 | - | - | - | 0-0.5 | - | - | - | 0-0.3 | - | 1.15 | 2.69e3-2.75e3 | 68.3-71.8 | 124-137 | 228-252 | 23.1-26.9 | 60-63 | - | 77-93 | 30-36 | 605-650 | 130-150 | -273 | 156-168 | 890-940 | 22.8-24 | limited use | acceptable | acceptable | limited use | unsuitable
EN AW- 2010 | 2010 wrought - A92010 | T41 Solution heat-treated and naturally aged to substantially stable condition | - | 95.7-98.8 | - | - | - | 0-0.15 | 0.7-13 | 0-0.5 | - | - | 0.4-0.1 | 0.1-0.4 | - | - | - | 0-0.5 | - | - | - | 0-0.3 | - | 1.15 | 2.69e3-2.75e3 | 68.3-71.8 | 124-137 | 228-252 | 23.1-26.9 | 60-63 | - | 78-94 | 30-36 | 605-650 | 130-150 | -273 | 156-168 | 890-940 | 22.8-24 | limited use | acceptable | acceptable | limited use | unsuitable
EN AW- 2010 | 2010 wrought - A92010 | T62 Solution heat-treated and artificially aged | - | 95.7-98.8 | - | - | - | 0-0.15 | 0.7-13 | 0-0.5 | - | - | 0.4-0.1 | 0.1-0.4 | - | - | - | 0-0.5 | - | - | - | 0-0.3 | - | 1.15 | 2.69e3-2.75e3 | 68.3-71.8 | 190-210 | 257-284 | 13.9-16.1 | 77-81 | - | 91-111 | 30-36 | 605-650 | 130-150 | -273 | 156-168 | 890-940 | 22.8-24 | limited use | acceptable | acceptable | limited use | unsuitable
EN AW-2014 (EN AW-Al Cu4SiMg) | 2014 wrought - A92014 - 3.1255 | T4 Solution heat-treated and naturally aged to substantially stable condition | - | 90.4-95 | - | - | - | 0-0.1 | 3.9-5 | 0-0.7 | - | - | 0.2-0.8 | 0.4-1.2 | - | - | - | 0.5-1.2 | - | 0.-015 | - | 0-0.25 | - | 3.3 | 2.77e3-2.83e3 | 73-77 | 220-320 | 350-440 | 6.0-18.0 | 114-126 | 110 | 133-147 | 35-38 | 505-640 | 170-200 | -273 | 131-137 | 858-893 | 22.2-23.4 | limited use | acceptable | acceptable | limited use | unsuitable
EN AW-2014 (EN AW-Al Cu4SiMg) | 2014 wrought - A92014 - 3.1255 | T6 Solution heat-treated and artificially aged | - | 90.4-95 | - | - | - | 0-0.1 | 3.9-5 | 0-0.7 | - | - | 0.2-0.8 | 0.4-1.2 | - | - | - | 0.5-1.2 | - | 0.-015 | - | 0-0.25 | - | 3.3 | 2.77e3-2.83e3 | 72-77 | 324-440 | 386-490 | 1.0-12.0 | 143-158 | 140 | 119-133 | 29.8-31.5 | 505-640 | 170-200 | -273 | 152-171 | 858-893 | 22.2-23.4 | limited use | acceptable | acceptable | limited use | unsuitable
EN AW-2014 (EN AW-Al Cu4SiMg) | 2014 wrought - A92014 - 3.1255 | T62 Solution heat-treated and artificially aged | - | 90.4-95 | - | - | - | 0-0.1 | 3.9-5 | 0-0.7 | - | - | 0.2-0.8 | 0.4-1.2 | - | - | - | 0.5-1.2 | - | 0.-015 | - | 0-0.25 | - | 3.3 | 2.78e3-2.81e3 | 72-75.1 | 359-421 | 386-476 | 1.0-8.0 | 143-158 | 130 | 119-133 | 35-38 | 507-638 | 170-200 | -273 | 158-171 | 900-937 | 23-24.2 | limited use | acceptable | acceptable | limited use | unsuitable
EN AW-2014 (EN AW-Al Cu4SiMg) | 2014 wrought - A92014 - 3.1255 | T651 Solution heat-treated and artificially aged | - | 90.4-95 | - | - | - | 0-0.1 | 3.9-5 | 0-0.7 | - | - | 0.2-0.8 | 0.4-1.2 | - | - | - | 0.5-1.2 | - | 0.-015 | - | 0-0.25 | - | 3.3 | 2.78e3-2.81e3 | 74-77.8 | 324-434 | 386-490 | 1.0-7.0 | 143-158 | 140 | 119-131 | 24.5-26.7 | 505-640 | 170-200 | -273 | 158-171 | 900-937 | 23-24.2 | limited use | acceptable | acceptable | limited use | unsuitable
EN AW-2014 (EN AW-Al Cu4SiMg) | 2014 wrought - A92014 - 3.1255 | T6510 Solution heat-treated and artificially aged | - | 90.4-95 | - | - | - | 0-0.1 | 3.9-5 | 0-0.7 | - | - | 0.2-0.8 | 0.4-1.2 | - | - | - | 0.5-1.2 | - | 0.-015 | - | 0-0.25 | - | 3.3 | 2.78e3-2.81e3 | 74-77.8 | 324-434 | 386-490 | 1.0-7.0 | 143-158 | - | 119-131 | 35-38 | 505-640 | 170-200 | -273 | 158-171 | 900-937 | 23-24.2 | limited use | acceptable | acceptable | limited use | unsuitable
EN AW-2014 (EN AW-Al Cu4SiMg) | 2014 wrought - A92014 - 3.1255 | T6511 Solution heat-treated and artificially aged | - | 90.4-95 | - | - | - | 0-0.1 | 3.9-5 | 0-0.7 | - | - | 0.2-0.8 | 0.4-1.2 | - | - | - | 0.5-1.2 | - | 0.-015 | - | 0-0.25 | - | 3.3 | 2.78e3-2.81e3 | 74-77.8 | 324-434 | 386-490 | 1.0-7.0 | 143-158 | - | 119-131 | 35-38 | 505-640 | 170-200 | -273 | 158-171 | 900-937 | 23-24.2 | limited use | acceptable | acceptable | limited use | unsuitable
EN AW-2014 (EN AW-Al Cu4SiMg) | 2014 wrought - A92014 - 3.1255 | T652 Solutio heat-trated and artificially aged | - | 90.4-95 | - | - | - | 0-0.1 | 3.9-5 | 0-0.7 | - | - | 0.2-0.8 | 0.4-1.2 | - | - | - | 0.5-1.2 | - | 0.-015 | - | 0-0.25 | - | 3.3 | 2.78e3-2.81e3 | 72-75.7 | 331-407 | 393-462 | 1.0-8.0 | 143-158 | - | 119-133 | 27.7-35.6 | 507-638 | 170-200 | -273 | 158-171 | 900-937 | 23-24.2 | limited use | acceptable | acceptable | limited use | unsuitable
EN AW-2017 | 2017 wrought - A92017 | T4 Solution heat-treated and naturally aged to substantially stable condition | - | 91.6-95.5 | - | - | - | 0-0.1 | 3.5-4.5 | 0-0.7 | - | - | 0.4-0.8 | 0.4-1 | - | - | - | 0.2-0.8 | - | 0-0.15 | - | 0-0.25 | - | 2.7 | 2.78e3-2.81e3 | 72-75.7 | 221-244 | 379-419 | 12-13.9 | 100-120 | 110 | 125-139 | 27-37 | 513-640 | 170-200 | -273 | 135-146 | 963-1e3 | 22.9-24 | acceptable | limited use | acceptable | limited use | unsuitable
EN AW-2017 | 2017 wrought - A92017 | T42 Solution heat-treated and naturally aged substantially stable condition | - | 91.6-95.5 | - | - | - | 0-0.1 | 3.5-4.5 | 0-0.7 | - | - | 0.4-0.8 | 0.4-1 | - | - | - | 0.2-0.8 | - | 0-0.15 | - | 0-0.25 | - | 2.7 | 2.78e3-2.81e3 | 72-75.7 | 221-244 | 379-421 | 12-13.9 | 100-120 | - | 125-139 | 27-37 | 513-640 | 170-200 | -273 | 135-146 | 963-1e3 | 22.9-24 | acceptable | limited use | acceptable | limited use | unsuitable
EN AW-2017 | 2017 wrought - A92017 | T421 Solution heat-treated and naturally aged substantially stable condition | - | 91.6-95.5 | - | - | - | 0-0.1 | 3.5-4.5 | 0-0.7 | - | - | 0.4-0.8 | 0.4-1 | - | - | - | 0.2-0.8 | - | 0-0.15 | - | 0-0.25 | - | 2.7 | 2.78e3-2.81e3 | 72-75.7 | 221-244 | 379-421 | 12-13.9 | 100-120 | - | 125-139 | 27-37 | 513-640 | 170-200 | -273 | 135-146 | 963-1e3 | 22.9-24 | acceptable | limited use | acceptable | limited use | unsuitable
EN AW-2024 | 2024 wrought - A92024 - 3.1355 | O Annealed | - | 90.8-94.7 | - | - | - | 0-0.1 | 3.8-4.9 | 0-05 | - | - | 1.2-1.8 | 0.3-0.9 | - | - | - | 0-0.5 | - | 0-0.15 | - | 0-0.25 | - | 3.3 | 2.74e3-2.8e3 | 73-77 | 71-79 | 176-194 | 18.5-21.5 | 52-58 | 49 | 39.1-43 | 37-39 | 500-640 | 170-200 | -273 | 189-197 | 858-893 | 22.5-23.7 | acceptable | limited use | acceptable | limited use | unsuitable
EN AW-2024 | 2024 wrought - A92024 - 3.1355 | T3 Solution heat-treated, cold-worked, and naturally aged to a subtsantially stable condition | - | 90.8-94.7 | - | - | - | 0-0.1 | 3.8-4.9 | 0-05 | - | - | 1.2-1.8 | 0.3-0.9 | - | - | - | 0-0.5 | - | 0-0.15 | - | 0-0.25 | - | 3.3 | 2.75e3-2.78e3 | 72-75.7 | 248-372 | 359-510 | 8.0-15.0 | 108-148 | 120 | 118-168 | 37-41 | 502-638 | 170-200 | -273 | 121-131 | 942-980 | 23.2-24.4 | acceptable | limited use | acceptable | limited use | unsuitable
EN AW-2024 | 2024 wrought - A92024 - 3.1355 | T351 Solution heat-treated, cold-worked, and naturally aged to a subtsantially stable condition | - | 90.8-94.7 | - | - | - | 0-0.1 | 3.8-4.9 | 0-05 | - | - | 1.2-1.8 | 0.3-0.9 | - | - | - | 0-0.5 | - | 0-0.15 | - | 0-0.25 | - | 3.3 | 2.74e3-2.8e3 | 72-75.7 | 248-345 | 338-455 | 4.0-12.0 | 119-131 | 120 | 133-147 | 32.4-41 | 500-640 | 170-200 | -273 | 121-131 | 942-980 | 23.2-24.4 | acceptable | limited use | acceptable | limited use | unsuitable
EN AW-2024 | 2024 wrought - A92024 - 3.1355 | T3510/T3511 Solution heat-treated, cold-worked, and naturally aged to a subtsantially stable condition | - | 90.8-94.7 | - | - | - | 0-0.1 | 3.8-4.9 | 0-05 | - | - | 1.2-1.8 | 0.3-0.9 | - | - | - | 0-0.5 | - | 0-0.15 | - | 0-0.25 | - | 3.3 | 2.76e3-2.78e3 | 74-77.8 | 248-372 | 359-510 | 4.0-12.0 | 119-150 | - | 125-147 | 38.9-44.6 | 502-638 | 170-200 | -273 | 121-131 | 942-980 | 23.2-24.4 | acceptable | limited use | acceptable | limited use | unsuitable
EN AW-2024 | 2024 wrought - A92024 - 3.1355 | T36 Solution heat-treated, cold-worked, and naturally aged to a subtsantially stable condition | - | 90.8-94.7 | - | - | - | 0-0.1 | 3.8-4.9 | 0-05 | - | - | 1.2-1.8 | 0.3-0.9 | - | - | - | 0-0.5 | - | 0-0.15 | - | 0-0.25 | - | 3.3 | 2.75e3-2.78e3 | 72-75.7 | 359-397 | 476-526 | 10-11.6 | 119-150 | - | 125-147 | 37-41 | 502-638 | 170-200 | -273 | 121-131 | 942-980 | 23.2-24.4 | acceptable | limited use | acceptable | limited use | unsuitable
EN AW-2024 | 2024 wrought - A92024 - 3.1355 | T361 Solution heat-treated, cold-worked, and naturally aged to a subtsantially stable condition | - | 90.8-94.7 | - | - | - | 0-0.1 | 3.8-4.9 | 0-05 | - | - | 1.2-1.8 | 0.3-0.9 | - | - | - | 0-0.5 | - | 0-0.15 | - | 0-0.25 | - | 3.3 | 2.75e3-2.78e3 | 72-75.7 | 324-386 | 421-476 | 8.0-10.0 | 119-150 | - | 125-138 | 37-41 | 502-638 | 170-200 | -273 | 121-131 | 942-980 | 23.2-24.4 | acceptable | limited use | acceptable | limited use | unsuitable
EN AW-2024 | 2024 wrought - A92024 - 3.1355 | T4 Solution heat-treated and naturally aged to substantially stable condition | - | 90.8-94.7 | - | - | - | 0-0.1 | 3.8-4.9 | 0-05 | - | - | 1.2-1.8 | 0.3-0.9 | - | - | - | 0-0.5 | - | 0-0.15 | - | 0-0.25 | - | 3.3 | 2.74e3-2.8e3 | 72-77 | 248-330 | 359-445 | 6.0-20.0 | 119-131 | 120 | 133-147 | 38-40 | 500-640 | 170-200 | -273 | 119-123 | 858-980 | 22.5-23.7 | acceptable | limited use | acceptable | limited use | unsuitable
EN AW-2024 | 2024 wrought - A92024- 3.1355 | T42 Solution heat-treated and naturally aged substantially stable condition | - | 90.8-94.7 | - | - | - | 0-0.1 | 3.8-4.9 | 0-05 | - | - | 1.2-1.8 | 0.3-0.9 | - | - | - | 0-0.5 | - | 0-0.15 | - | 0-0.25 | - | 3.3 | 2.75e3-2.78e3 | 72-75.7 | 186-276 | 269-427 | 4.0-15.0 | 119-150 | 120 | 125-147 | 37-41 | 502-638 | 170-200 | -273 | 121-131 | 942-980 | 23.2-24.4 | acceptable | limited use | acceptable | limited use | unsuitable
EN AW-2024 | 2024 wrought - A92024 - 3.1355 | T6 Solution heat-treated and artificially aged | - | 90.8-94.7 | - | - | - | 0-0.1 | 3.8-4.9 | 0-05 | - | - | 1.2-1.8 | 0.3-0.9 | - | - | - | 0-0.5 | - | 0-0.15 | - | 0-0.25 | - | 3.3 | 2.75e3-2.78e3 | 72-75.7 | 345-381 | 427-472 | 5-5.81 | 119-150 | - | 125-147 | 37-41 | 502-638 | 170-200 | -273 | 151-163 | 865-885 | 23.2-24.4 | acceptable | limited use | acceptable | limited use | unsuitable
EN AW-2024 | 2024 wrought - A92024 - 3.1355 | T62 Solution heat-treated and artificially aged | - | 90.8-94.7 | - | - | - | 0-0.1 | 3.8-4.9 | 0-05 | - | - | 1.2-1.8 | 0.3-0.9 | - | - | - | 0-0.5 | - | 0-0.15 | - | 0-0.25 | - | 3.3 | 2.75e3-2.78e3 | 72-75.7 | 317-350 | 414-458 | 5-5.81 | 119-150 | 130 | 125-147 | 37-41 | 502-638 | 170-200 | -273 | 151-163 | 942-980 | 23.2-24.4 | acceptable | limited use | acceptable | limited use | unsuitable
EN AW-2024 | 2024 wrought - A92024 - 3.1355 | T72 Solution heat-treated and overaged or stabilized | - | 90.8-94.7 | - | - | - | 0-0.1 | 3.8-4.9 | 0-05 | - | - | 1.2-1.8 | 0.3-0.9 | - | - | - | 0-0.5 | - | 0-0.15 | - | 0-0.25 | - | 3.3 | 2.75e3-2.78e3 | 72-75.7 | 296-352 | 386-455 | 5-5.81 | 119-150 | - | 125-147 | 37-41 | 502-638 | 170-200 | -273 | 151-163 | 942-980 | 23.2-24.4 | acceptable | limited use | acceptable | limited use | unsuitable
EN AW-2024 | 2024 wrought - A92024 - 3.1355 | T81 Solution heat-trated, cold worked, and artificially aged | - | 90.8-94.7 | - | - | - | 0-0.1 | 3.8-4.9 | 0-05 | - | - | 1.2-1.8 | 0.3-0.9 | - | - | - | 0-0.5 | - | 0-0.15 | - | 0-0.25 | - | 3.3 | 2.75e3-2.78e3 | 72-75.7 | 372-421 | 421-469 | 4.0-5.0 | 119-150 | - | 125-147 | 37-41 | 502-638 | 170-200 | -273 | 121-151 | 942-980 | 23.2-24.4 | acceptable | limited use | acceptable | limited use | unsuitable
EN AW-2025 | 2024 wrought - A92024 - 3.1355 | T851 Solution heat-trated, cold worked, and artificially aged | - | 90.8-94.7 | - | - | - | 0-0.1 | 3.8-4.9 | 0-05 | - | - | 1.2-1.8 | 0.3-0.9 | - | - | - | 0-0.5 | - | 0-0.15 | - | 0-0.25 | - | 3.3 | 2.75e3-2.78e3 | 72-75.7 | 386-427 | 434-480 | 5-5.81 | 119-150 | 140 | 125-147 | 23-28.2 | 502-638 | 170-200 | -273 | 151-163 | 942-980 | 23.2-24.4 | acceptable | limited use | acceptable | limited use | unsuitable
EN AW-2026 | 2025 wrought - A92025 | T6 Solution heat-treated and artificially aged | - | 90.9-95.2 | - | - | - | 0-0.1 | 3.9-5 | 0-1 | - | - | 0-0.05 | 0-0.05 | - | - | - | 0.5-1.2 | - | 0-0.25 | - | 0-0.25 | - | 1.4 | 2.78e3-2.81e3 | 71-74.6 | 221-244 | 359-397 | 8.0-11.0 | 110-130 | 110 | 125-135 | 27-37 | 511-642 | 170-200 | -273 | 156-169 | 963-1e3 | 23-24.1 | limited use | acceptable | acceptable | limited use | unsuitable
EN AW-2036 | 2026 wrought - A92026 | T3511 Solution heat-treated, cold-worked, and naturally aged to a subtsantially stable condition | - | 92.6-95 | - | - | - | - | 3.6-4.3 | 0-0.07 | - | - | 1-1.6 | 0.3-0.8 | - | - | - | 0-0.05 | - | 0-0.06 | - | 0-0.1 | 0.05-0.25 | 2.45 | 2.74e3-2.8e3 | 73.6-74.2 | 297-392 | 432-525 | 3.01-24.6 | 99-111 | - | 120-140 | 28-40 | 500-640 | 170-200 | -273 | 120-135 | 942-980 | 23-24 | limited use | acceptable | acceptable | limited use | unsuitable
EN AW-2036 | 2036 wrought - A92036 | O Annealed | - | 94.4-97.4 | - | - | - | 0-0.1 | 2.2-3 | 0-0.5 | - | - | 0.3-0.6 | 0.1-0.4 | - | - | - | 0-0.5 | - | 0-0.15 | - | 0-0.25 | - | 1.6 | 2.72e3-2.78e3 | 68.5-72.1 | 53-59 | 110-122 | 24-29 | 27-30 | - | 72-87 | 30-36 | 554-650 | 150-170 | -273 | 190-206 | 864-900 | 22.8-24 | limited use | limited use | acceptable | limited use | unsuitable
EN AW-2090 | 2036 wrought - A92036 | T4 Solution heat-treated and naturally aged to substantially stable condition | - | 94.4-97.4 | - | - | - | 0-0.1 | 2.2-3 | 0-0.5 | - | - | 0.3-0.6 | 0.1-0.4 | - | - | - | 0-0.5 | - | 0-0.15 | - | 0-0.25 | - | 1.6 | 2.72e3-2.78e3 | 68.9-72.4 | 185-204 | 323-357 | 22.2-25.8 | 72-80 | - | 124 | 30-36 | 554-650 | 150-170 | -273 | 153-165 | 864-900 | 22.8-24 | limited use | limited use | acceptable | limited use | unsuitable
EN AW-2090 | 2090 wrought - A92090 | T83 Solution heat-trated, cold worked, and artificially aged | - | 93.3-95.6 | - | - | - | 0-0.05 | 0-0.12 | 0-0.12 | - | 1.9-2.6 | 0-0.25 | 0-0.01 | - | - | - | 0-0.1 | - | 0-0.15 | - | 0-0.1 | 0.08-0.15 | 0.41 | 2.59e3-2.61e3 | 76-79.9 | 386-483 | 441-531 | 3.0-5.0 | 40-126 | - | 200-220 | 34-45 | 427-620 | 150-170 | -273 | 151-164 | 960-999 | 23.5-24.7 | limited use | limited use | acceptable | limited use | unsuitable
| 2124 wrought - A92124 | T851 Solution heat-trated, cold worked, and artificially aged | - | 91.2-94.7 | - | - | - | 0-0.1 | 3.8-4.9 | 0-0.3 | - | - | 1.2-1.8 | 0.3-0.9 | - | - | - | 0-0.2 | - | 0-0.15 | - | 0-0.25 | - | 3 | 2.75e3-2.78e3 | 72-75.7 | 352-421 | 400-469 | 1.5-6 | 128-142 | - | 142-142 | 29.6-35.7 | 501-637 | 150-170 | -273 | 151-164 | 579-915 | 22.7-23.8 | limited use | limited use | acceptable | limited use | unsuitable
EN AW-2219 | 2219 wrought - A92219 | T62 Solution heat-treated and artificially aged | - | 91.5-93.8 | - | - | - | - | 5.8-6.8 | 0-0.3 | - | 0.1-0.25 | 0-0.02 | 0.2-0.4 | - | - | - | 0-0.2 | - | 0.02-0.1 | 0.05-0.15 | 0-0.1 | - | 0.75 | 2.84e3-2.87e3 | 72-75.7 | 248-274 | 372-411 | 6.0-8.0 | 66-121 | - | 99-107 | 20.9-45 | 543-643 | 150-170 | -273 | 155-168 | 900-937 | 22.7-23.8 | acceptable | limited use | acceptable | limited use | unsuitable
EN AW-2219 | 2219 wrought - A92219 | T81 Solution heat-trated, cold worked, and artificially aged | - | 91.5-93.8 | - | - | - | - | 5.8-6.8 | 0-0.3 | - | 0.1-0.25 | 0-0.02 | 0.2-0.4 | - | - | - | 0-0.2 | - | 0.02-0.1 | 0.05-0.15 | 0-0.1 | - | 0.75 | 2.84e3-2.87e3 | 72-75.7 | 317-350 | 421-465 | 6.0-8.0 | 66-121 | - | 99-107 | 20.9-45 | 543-643 | 170-200 | -273 | 121-131 | 900-937 | 22.7-23.8 | acceptable | limited use | acceptable | limited use | unsuitable
EN AW-2219 | 2219 wrought - A92219 | T851 Solution heat-trated, cold worked, and artificially aged | - | 91.5-93.8 | - | - | - | - | 5.8-6.8 | 0-0.3 | - | 0.1-0.25 | 0-0.02 | 0.2-0.4 | - | - | - | 0-0.2 | - | 0.02-0.1 | 0.05-0.15 | 0-0.1 | - | 0.75 | 2.84e3-2.87e3 | 72-75.7 | 290-331 | 393-434 | 4.0-6.0 | 66-121 | - | 99-107 | 34.2-39.2 | 543-643 | 170-200 | -273 | 121-131 | 900-937 | 22.7-23.8 | acceptable | limited use | acceptable | limited use | unsuitable
EN AW-2219 | 2219 wrought - A92219 | T8511 Solution heat-trated, cold worked, and artificially aged | - | 91.5-93.8 | - | - | - | - | 5.8-6.8 | 0-0.3 | - | 0.1-0.25 | 0-0.02 | 0.2-0.4 | - | - | - | 0-0.2 | - | 0.02-0.1 | 0.05-0.15 | 0-0.1 | - | 0.75 | 2.84e3-2.87e3 | 72-75.7 | 269-297 | 386-427 | 4.0-6.0 | 66-121 | - | 99-107 | 25.3-37.4 | 543-643 | 170-200 | -273 | 121-131 | 900-937 | 22.7-23.8 | acceptable | limited use | acceptable | limited use | unsuitable
EN AW-2219 | 2219 wrought - A92219 | T852 Solution heat-trated, cold worked, and artificially aged | - | 91.5-93.8 | - | - | - | - | 5.8-6.8 | 0-0.3 | - | 0.1-0.25 | 0-0.02 | 0.2-0.4 | - | - | - | 0-0.2 | - | 0.02-0.1 | 0.05-0.15 | 0-0.1 | - | 0.75 | 2.84e3-2.87e3 | 70-73.6 | 255-345 | 345-427 | 2.0-6.0 | 66-117 | - | 99-107 | 39.6-46.6 | 543-643 | 170-200 | -273 | 121-131 | 900-937 | 22.7-23.8 | acceptable | limited use | acceptable | limited use | unsuitable
EN AW-2219 | 2219 wrought - A92219 | T87 Solution heat-trated, cold worked, and artificially aged | - | 91.5-93.8 | - | - | - | - | 5.8-6.8 | 0-0.3 | - | 0.1-0.25 | 0-0.02 | 0.2-0.4 | - | - | - | 0-0.2 | - | 0.02-0.1 | 0.05-0.15 | 0-0.1 | - | 0.75 | 2.84e3-2.87e3 | 72-75.7 | 331-366 | 359-448 | 3.0-7.0 | 66-121 | - | 99-107 | 27.5-34.1 | 543-643 | 170-200 | -273 | 121-131 | 900-937 | 22.7-23.8 | acceptable | limited use | acceptable | limited use | unsuitable
EN AW-2224A | 2224A wrought - A92224A | T351 Solution heat-treated, cold-worked, and naturally aged to a subtsantially stable condition | - | 92-94.7 | - | - | - | 0-0.1 | 3.8-4..4 | 0-0.15 | - | - | 1.2-1.8 | 0.3-0.9 | - | - | - | 0-0.12 | - | 0-0.15 | - | 0-0.25 | - | 4 | 2.74e3-2.8e3 | 72-76 | 344-381 | 460-533 | 14.2-18.8 | 105-117 | - | 100-120 | 28-45 | 550-640 | 170-200 | -273 | 115-130 | 900-940 | 23-24 | limited use | limited use | acceptable | limited use | unsuitable
EN AW-2297 | 2297 wrought - A92297 | T87 Solution heat-trated, cold worked, and artificially aged | - | 93.8-96.2 | - | - | - | - | 2.5-3.1 | 0-0.11 | - | 1.1-1.7 | 0-0.25 | 0.1-0.5 | - | - | - | 0-0.1 | - | 0-0.12 | - | 0-0.05 | 0.08-0.15 | 0.85 | 2.62e3-2.68e3 | 76-79.9 | 361-417 | 395-464 | 1.5-5 | 113-125 | - | 51-57 | 28-45 | 550-640 | 150-170 | -273 | 115-130 | 900-940 | 23-24 | limited use | limited use | acceptable | limited use | unsuitable
EN AW-2424 | 2424 wrought - A92424 | T3 Solution heat-treated, cold-worked, and naturally aged to a subtsantially stable condition | - | 92.7-94.7 | - | - | - | - | 3.8-4.4 | 0-0.12 | - | - | 1.2-1.6 | 0.3-0.6 | - | - | - | 0-0.1 | - | 0-0.1 | - | 0-0.15 | - | 2.3 | 2.76e3-2.82e3 | 63-68 | 270-332 | 394-422 | 12.0-15.0 | 103-260 | - | 190-210 | 27-37 | 510-680 | 170-200 | -273 | 119-171 | 858-1e3 | 21.5-24.7 | limited use | limited use | acceptable | limited use | unsuitable
EN AW-2519 | 2519 wrought - A92519 | T87 Solution heat-trated, cold worked, and artificially aged | - | 91.4-94.4 | - | - | - | - | 5.3-6.4 | 0-0.3 | - | - | 0.05-0.4 | 0.1-0.5 | - | - | - | 0-0.25 | - | 0.02-0.1 | 0.05-0.15 | 0-0.1 | 0.1-0.25 | 0.85 | 2.81e3-2.84e3 | 72-75.7 | 379-421 | 427-472 | 5.0-10.0 | 66-124 | - | 125-147 | 27-37 | 527-620 | 170-200 | -273 | 155-168 | 960-999 | 23.5-24.7 | acceptable | limited use | acceptable | limited use | unsuitable
EN AW-2524 | 2524 wrought - A92524 | T3 Solution heat-treated, cold-worked, and naturally aged to a subtsantially stable condition | - | 92.6-94.4 | - | - | - | 0-0.05 | 4-4.5 | 0-0.12 | - | - | 1.2-1.6 | 0.45-0.7 | - | - | - | 0-0.06 | - | 0-0.1 | - | 0-0.15 | - | 2.41 | 2.75e3-2.78e3 | 71-74.6 | 269-324 | 407-450 | 15-17.4 | 66-118 | - | 125-147 | 27-37 | 527-620 | 170-200 | -273 | 155-168 | 960-999 | 23.5-24.7 | limited use | limited use | acceptable | limited use | unsuitable
EN AW-2618 (EN AW-Al Cu2Mg1.5Ni) | 2618 wrought - A92618 | T4 Solution heat-treated, cold-worked, and naturally aged to a subtsantially stable condition | - | 92.4-94.9 | - | - | - | - | 1.9-2.7 | 0.9-1.3 | - | - | 1.3-1.8 | - | 0.9-1.2 | - | - | 0.1-0.25 | - | 0.04-0.1 | - | 0-0.1 | - | 2.05 | 2.72e3-2.78e3 | 72-76 | 266-294 | 314-347 | 13-15.1 | 80-88 | - | 101-106 | 33-35 | 560-650 | 250-300 | -273 | 148-154 | 858-893 | 21.5-22.6 | acceptable | acceptable | acceptable | limited use | unsuitable
EN AW-2618 (EN AW-Al Cu2Mg1.5Ni) | 2618 wrought - A92618 | T6 Solution heat-treated and artificially aged | - | 92.4-94.9 | - | - | - | - | 1.9-2.7 | 0.9-1.3 | - | - | 1.3-1.8 | - | 0.9-1.2 | - | - | 0.1-0.25 | - | 0.04-0.1 | - | 0-0.1 | - | 2.05 | 2.72e3-2.78e3 | 72-76 | 320-380 | 400-440 | 8.0-9.0 | 119-131 | - | 109-121 | 31-34 | 560-650 | 250-300 | -273 | 148-154 | 858-893 | 21.5-22.6 | acceptable | acceptable | acceptable | limited use | unsuitable
EN AW-2618 (EN AW-Al Cu2Mg1.5Ni) | 2618 wrought - A92618 | T61 Solution heat-treated and artificially aged | - | 92.4-94.9 | - | - | - | - | 1.9-2.7 | 0.9-1.3 | - | - | 1.3-1.8 | - | 0.9-1.2 | - | - | 0.1-0.25 | - | 0.04-0.1 | - | 0-0.1 | - | 2.05 | 2.72e3-2.78e3 | 72-76 | 320-380 | 400-440 | 8.0-9.0 | 119-131 | 120 | 109-121 | 31-34 | 560-650 | 250-300 | -273 | 148-154 | 858-893 | 21.5-22.6 | acceptable | acceptable | acceptable | limited use | unsuitable
EN AW-3004 | 3004 wrought - A93004 | H11 Strain-hardened only | - | 95.6-98.2 | - | - | - | - | 0-0.25 | 0-0.7 | - | - | 0.8-1.3 | 1-1.5 | - | - | - | 0-0.3 | - | - | - | 0-0.25 | - | 3.1 | 2.68e3-2.74e3 | 68.3-71.8 | 55.7-61.5 | 158-174 | 18.5-21.5 | 48-53 | - | 95 | 30-36 | 629-655 | 130-150 | -273 | 154-166 | 875-911 | 22.7-23.9 | acceptable | acceptable | acceptable | acceptable | unsuitable
EN AW-3004 | 3004 wrought - A93004 | H19 Strain-hardened only | - | 95.6-98.2 | - | - | - | - | 0-0.25 | 0-0.7 | - | - | 0.8-1.3 | 1-1.5 | - | - | - | 0-0.3 | - | - | - | 0-0.25 | - | 3.1 | 2.69e3-2.75e3 | 68.3-71.8 | 250-262 | 304-336 | 3.7-4.3 | 90-100 | 83 | 140 | 30-36 | 630-655 | 130-150 | -273 | 154-166 | 875-911 | 22.7-23.9 | acceptable | acceptable | acceptable | acceptable | unsuitable
EN AW-3004 | 3004 wrought - A93004 | H32 Strain-hardened only | - | 95.6-98.2 | - | - | - | - | 0-0.25 | 0-0.7 | - | - | 0.8-1.3 | 1-1.5 | - | - | - | 0-0.3 | - | - | - | 0-0.25 | - | 3.1 | 2.68e3-2.74e3 | 68.3-71.8 | 150-165 | 176-195 | 10.4-12.1 | 56-61 | 54 | 105 | 30-36 | 629-655 | 130-150 | -273 | 154-166 | 875-911 | 22.7-23.9 | acceptable | acceptable | acceptable | acceptable | unsuitable
EN AW-3004 | 3004 wrought - A93004 | H34 Strain-hardened only | - | 95.6-98.2 | - | - | - | - | 0-0.25 | 0-0.7 | - | - | 0.8-1.3 | 1-1.5 | - | - | - | 0-0.3 | - | - | - | 0-0.25 | - | 3.1 | 2.69e3-2.75e3 | 68.3-71.8 | 177-195 | 205-227 | 8.14-9.46 | 65-72 | 64 | 105-120 | 30-36 | 629-655 | 130-150 | -273 | 154-166 | 875-911 | 22.7-23.9 | acceptable | acceptable | acceptable | acceptable | unsuitable
EN AW-3004 | 3004 wrought - A93004 | H36 Strain-hardened only | - | 95.6-98.2 | - | - | - | - | 0-0.25 | 0-0.7 | - | - | 0.8-1.3 | 1-1.5 | - | - | - | 0-0.3 | - | - | - | 0-0.25 | - | 3.1 | 2.69e3-2.75e3 | 68.3-71.8 | 219-242 | 219-242 | 6.01-6.99 | 71-79 | 71 | 110 | 30-36 | 629-655 | 130-150 | -273 | 154-166 | 875-911 | 22.7-23.9 | acceptable | acceptable | acceptable | acceptable | unsuitable
EN AW-3004 | 3004 wrought - A93004 | H38 Strain-hardened only | - | 95.6-98.2 | - | - | - | - | 0-0.25 | 0-0.7 | - | - | 0.8-1.3 | 1-1.5 | - | - | - | 0-0.3 | - | - | - | 0-0.25 | - | 3.1 | 2.68e3-2.74e3 | 68.3-71.8 | 238-263 | 248-274 | 4.44-5.16 | 77-85 | 78 | 110-140 | 30-36 | 629-655 | 130-150 | -273 | 154-166 | 875-911 | 22.7-23.9 | acceptable | acceptable | acceptable | acceptable | unsuitable
EN AW-3004 | 3004 wrought - A93004 | O Annealed | - | 95.6-98.2 | - | - | - | - | 0-0.25 | 0-0.7 | - | - | 0.8-1.3 | 1-1.5 | - | - | - | 0-0.3 | - | - | - | 0-0.25 | - | 3.1 | 2.68e3-2.74e3 | 68.3-71.8 | 59-65.2 | 145-160 | 23.6-27.4 | 47-50 | 45 | 97-105 | 30-36 | 629-655 | 130-150 | -273 | 154-166 | 875-911 | 22.7-23.9 | acceptable | acceptable | acceptable | acceptable | unsuitable
EN AW-3103 | 3103 wrought - A93103 | H14 Strain-hardened only | - | 96.4-99.1 | - | - | - | 0-0.1 | 0-0.1 | 0-0.7 | - | - | 0-0.3 | 0.9-1.5 | - | - | - | 0-0.5 | - | - | - | 0-0.2 | - | 2.4 | 2.7e3-2.76e3 | 69.5-73 | 133-147 | 147-163 | 8.3-9.7 | 43-47 | 45 | 62-65.2 | 30-35 | 640-655 | 130-150 | -273 | 154-163 | 879-915 | 22.5-23.7 | acceptable | acceptable | acceptable | acceptable | unsuitable
EN AW-3103 | 3103 wrought - A93103 - | H1 8 Strain-hardened only | - | 96.4-99.1 | - | - | - | 0-0.1 | 0-0.1 | 0-0.7 | - | - | 0-0.3 | 0.9-1.5 | - | - | - | 0-0.5 | - | - | - | 0-0.2 | - | 2.4 | 2.7e3-2.76e3 | 69.5-73 | 171-189 | 190-210 | 5.6-6.5 | 52-58 | 58 | 74.3-77.3 | 30-35 | 640-655 | 130-150 | -273 | 154-163 | 879-915 | 22.5-23.7 | acceptable | acceptable | acceptable | acceptable | unsuitable
EN AW-3103 | 3103 wrought - A93103 - | O Annealed | - | 96.4-99.1 | - | - | - | 0-0.1 | 0-0.1 | 0-0.7 | - | - | 0-0.3 | 0.9-1.5 | - | - | - | 0-0.5 | - | - | - | 0-0.2 | - | 2.4 | 2.7e3-2.76e3 | 69.5-73 | 43-47 | 100-110 | 23.1-26.9 | 28-31 | 27 | 26.5-30.9 | 30-35 | 640-655 | 130-150 | -273 | 154-163 | 879-915 | 22.5-23.7 | acceptable | acceptable | acceptable | acceptable | unsuitable
EN AW-Al Mn0.5Mg0.5 | 3105 wrought - A93105 - EN 3.0505 | H14 Strain-hardened only | - | 96-99.5 | - | - | - | 0-0.2 | 0-0.3 | 0-0.7 | - | - | 0.2-0.8 | 0.3-0.8 | - | - | - | 0-0.6 | - | 0-0.1 | - | 0-0.4 | - | 3.4 | 2.67e3-2.73e3 | 69-72 | 143-158 | 171-189 | 1.9-2.2 | 49-55 | 48 | 66.7-66.9 | 30-35 | 625-650 | 130-150 | -273 | 169-175 | 879-915 | 23.4-24.6 | excellent | acceptable | excellent | acceptable | unsuitable
EN AW-Al Mn0.5Mg0.5 | 3105 wrought - A93105 - EN 3.0505 | H1 8 Strain-hardened only | - | 96-99.5 | - | - | - | 0-0.2 | 0-0.3 | 0-0.7 | - | - | 0.2-0.8 | 0.3-0.8 | - | - | - | 0-0.6 | - | 0-0.1 | - | 0-0.4 | - | 3.4 | 2.67e3-2.73e3 | 69-72 | 185-205 | 214-236 | 1.9-2.2 | 55-60 | 62 | 78.7-78.9 | 30-35 | 625-650 | 130-150 | -273 | 169-175 | 879-915 | 23.4-24.6 | excellent | acceptable | excellent | acceptable | unsuitable
EN AW-Al Mn0.5Mg0.5 | 3105 wrought - A93105 - EN 3.0505 | O Annealed | - | 96-99.5 | - | - | - | 0-0.2 | 0-0.3 | 0-0.7 | - | - | 0.2-0.8 | 0.3-0.8 | - | - | - | 0-0.6 | - | 0-0.1 | - | 0-0.4 | - | 3.4 | 2.67e3-2.73e3 | 69-72 | 86-95 | 105-116 | 16.7-19.4 | 33-36 | 29 | 45.9-58.4 | 30-35 | 625-650 | 130-150 | -273 | 169-175 | 879-915 | 23.4-24.6 | excellent | acceptable | excellent | acceptable | unsuitable
EN AW-5005 (EN AW-Al Mg1(B)) | 5005 wrought - A95005 - EN 3.3315 | H14 Strain-hardened only | - | 97.3-99.2 | - | - | - | 0-0.1 | 0-0.2 | 0-0.7 | - | - | 0-0.8 | 0-0.2 | - | - | - | 0-0.3 | - | - | - | 0-0.25 | - | 1.4 | 2.66e3-2.72e3 | 69.5-73 | 138-152 | 152-168 | 10.2-11.8 | 38-42 | 48 | 63.6-66.7 | 32-35 | 630-650 | 130-150 | -273 | 197-205 | 882-982 | 22.9-24.1 | excellent | acceptable | excellent | excellent | unsuitable
EN AW-5005 (EN AW-Al Mg1(B)) | 5005 wrought - A95005 - EN 3.3315 | H16 Strained-hardened only | - | 97.3-99.2 | - | - | - | 0-0.1 | 0-0.2 | 0-0.7 | - | - | 0-0.8 | 0-0.2 | - | - | - | 0-0.3 | - | - | - | 0-0.25 | - | 1.4 | 2.66e3-2.72e3 | 69.5-73 | 157-173 | 171-189 | 7.4-8.6 | 48-53 | 52 | 69.8-72.8 | 32-35 | 630-650 | 130-150 | -273 | 197-205 | 882-982 | 22.9-24.1 | excellent | acceptable | excellent | excellent | unsuitable
EN AW-5005 (EN AW-Al Mg1(B)) | 5005 wrought - A95005 - EN 3.3315 | O Annealed | - | 97.3-99.2 | - | - | - | 0-0.1 | 0-0.2 | 0-0.7 | - | - | 0-0.8 | 0-0.2 | - | - | - | 0-0.3 | - | - | - | 0-0.25 | - | 1.4 | 2.66e3-2.72e3 | 69.5-73 | 43-47 | 114-126 | 24.1-28 | 29-32 | 28 | 26.5-30.9 | 32-35 | 630-650 | 130-150 | -273 | 197-205 | 882-982 | 22.9-24.1 | excellent | acceptable | excellent | excellent | unsuitable
EN AW-5052 | 5052 wrought - A95052- EN 3.3523 - ISO Al Mg2.5 - JIS A5052 | H11 Strain-hardened only | - | 95.8-97.6 | - | - | - | 0.15-0.35 | 0-0.1 | 0-0.4 | - | - | 2.2-2.8 | 0-0.1 | - | - | - | 0-0.25 | - | - | - | 0-0.1 | - | 3.5 | 2.65e3-2.71e3 | 68.3-71.8 | 101-111 | 182-201 | 13-17 | 54-57 | 46 | 90-109 | 30-36 | 605-650 | 150-170 | -273 | 140-152 | 883-919 | 23.1-24.3 | acceptable | acceptable | acceptable | acceptable | unsuitable
EN AW-5052 | 5052 wrought - A95052 - EN 3.3523 - ISO Al Mg2.5 - JIS A5052 | H19 Strain-hardened only | - | 95.8-97.6 | - | - | - | 0.15-0.35 | 0-0.1 | 0-0.4 | - | - | 2.2-2.8 | 0-0.1 | - | - | - | 0-0.25 | - | - | - | 0-0.1 | - | 3.5 | 2.65e3-2.71e3 | 68.3-71.8 | 240-252 | 295-326 | 4.63-5.38 | 90-100 | - | 140 | 30-36 | 605-650 | 150-170 | -273 | 140-152 | 883-919 | 23.1-24.3 | acceptable | acceptable | acceptable | acceptable | unsuitable
EN AW-5052 | 5052 wrought - A95052 - EN 3.3523 - ISO Al Mg2.5 - JIS A5052 | H32 Strain-hardened only and stabilized | - | 95.8-97.6 | - | - | - | 0.15-0.35 | 0-0.1 | 0-0.4 | - | - | 2.2-2.8 | 0-0.1 | - | - | - | 0-0.25 | - | - | - | 0-0.1 | - | 3.5 | 2.65e3-2.71e3 | 70-73.6 | 152-172 | 214-237 | 4.0-12.0 | 55-75 | 60 | 110-120 | 27-37 | 607-649 | 150-170 | -273 | 140-152 | 963-1e3 | 23.7-24.9 | acceptable | acceptable | acceptable | acceptable | unsuitable
EN AW-5052 | 5052 wrought - A95052 - EN 3.3523 - ISO Al Mg2.5 - JIS A5052 | H34 Strain-hardened only and stabilized | - | 95.8-97.6 | - | - | - | 0.15-0.35 | 0-0.1 | 0-0.4 | - | - | 2.2-2.8 | 0-0.1 | - | - | - | 0-0.25 | - | - | - | 0-0.1 | - | 3.5 | 2.67e3-2.7e3 | 70-73.6 | 172-190 | 234-259 | 3.0-10.0 | 67-87 | 68 | 120-130 | 27-37 | 607-649 | 150-170 | -273 | 140-152 | 963-1e3 | 23.7-24.9 | acceptable | acceptable | acceptable | acceptable | unsuitable
EN AW-5052 | 5052 wrought - A95052 - EN 3.3523 - ISO Al Mg2.5 - JIS A5052 | H36 Strain-hardened only and stabilized | - | 95.8-97.6 | - | - | - | 0.15-0.35 | 0-0.1 | 0-0.4 | - | - | 2.2-2.8 | 0-0.1 | - | - | - | 0-0.25 | - | - | - | 0-0.1 | - | 3.5 | 2.65e3-2.71e3 | 70-73.6 | 200-221 | 255-282 | 2.0-4.0 | 70-90 | 73 | 125-135 | 27-37 | 607-649 | 150-170 | -273 | 140-152 | 963-1e3 | 23.7-24.9 | acceptable | acceptable | acceptable | acceptable | unsuitable
EN AW-5052 | 5052 wrought - A95052 - EN 3.3523 - ISO Al Mg2.5 - JIS A5052 | H38 Strain-hardened only and stabilized | - | 95.8-97.6 | - | - | - | 0.15-0.35 | 0-0.1 | 0-0.4 | - | - | 2.2-2.8 | 0-0.1 | - | - | - | 0-0.25 | - | - | - | 0-0.1 | - | 3.5 | 2.65e3-2.71e3 | 70-73.6 | 221-244 | 269-297 | 2.0-4.0 | 80-90 | 78 | 135-145 | 27-37 | 607-649 | 150-170 | -273 | 140-152 | 963-1e3 | 23.7-24.9 | acceptable | acceptable | acceptable | acceptable | unsuitable
EN AW-5052 | 5052 wrought - A95052 - EN 3.3523 - ISO Al Mg2.5 - JIS A5052 | O Annealed | - | 95.8-97.6 | - | - | - | 0.15-0.35 | 0-0.1 | 0-0.4 | - | - | 2.2-2.8 | 0-0.1 | - | - | - | 0-0.25 | - | - | - | 0-0.1 | - | 3.5 | 2.65e3-2.71e3 | 70-73.6 | 66-72.9 | 172-190 | 14-16.3 | 45-55 | 47 | 94.6-105 | 27-37 | 607-649 | 150-170 | -273 | 140-152 | 963-1e3 | 23.7-24.9 | acceptable | acceptable | acceptable | acceptable | unsuitable
EN AW-5083 (EN AW-Al Mg4.5Mn0.7) | 5083 wrought - A95083 - EN 3.3547 | H111 Srain-hardened only | - | 92.4-95.6 | - | - | - | 0.05-0.25 | 0-0.1 | 0-0.4 | - | - | 4-4.9 | 0.4-1 | - | - | - | 0-0.4 | - | 0-0.15 | - | 0-0.25 | - | 6.55 | 2.64e3-2.67e3 | 70-73.6 | 131-165 | 221-276 | 12-13.9 | 71-79 | 75 | 122-152 | 27-37 | 574-638 | 80-100 | -273 | 118-128 | 963-1e3 | 23.6-24.8 | excellent | acceptable | excellent | acceptable | unsuitable
EN AW-5083 (EN AW-Al Mg4.5Mn0.7) | 5083 wrought - A95083 - EN 3.3547 | H112 Strain-hardened only and stabilized | - | 92.4-95.6 | - | - | - | 0.05-0.25 | 0-0.1 | 0-0.4 | - | - | 4-4.9 | 0.4-1 | - | - | - | 0-0.4 | - | 0-0.15 | - | 0-0.25 | - | 6.55 | 2.64e3-2.67e3 | 70-73.6 | 110-124 | 269-297 | 12-13.9 | 71-79 | 75 | 63.6-160 | 27-37 | 574-638 | 80-100 | -273 | 118-128 | 963-1e3 | 23.6-24.8 | excellent | acceptable | excellent | acceptable | unsuitable
EN AW-5083 (EN AW-Al Mg4.5Mn0.7) | 5083 wrought - A95083 - EN 3.3547 | H321 Strain-hardened only and stabilized | - | 92.4-95.6 | - | - | - | 0.05-0.25 | 0-0.1 | 0-0.4 | - | - | 4-4.9 | 0.4-1 | - | - | - | 0-0.4 | - | 0-0.15 | - | 0-0.25 | - | 6.55 | 2.64e3-2.67e3 | 70-73.6 | 193-221 | 283-317 | 12-13.9 | 71-79 | 89 | 160-166 | 27-37 | 574-638 | 80-100 | -273 | 118-128 | 963-1e3 | 23.6-24.8 | excellent | acceptable | excellent | acceptable | unsuitable
EN AW-5083 (EN AW-Al Mg4.5Mn0.7) | 5083 wrought - A95083 - EN 3.3547 | H323 Strain-hardened only and stabilized | - | 92.4-95.6 | - | - | - | 0.05-0.25 | 0-0.1 | 0-0.4 | - | - | 4-4.9 | 0.4-1 | - | - | - | 0-0.4 | - | 0-0.15 | - | 0-0.25 | - | 6.55 | 2.64e3-2.67e3 | 70-73.6 | 234-259 | 310-343 | 8.0-10.0 | 71-79 | - | 63.6-160 | 27-37 | 574-638 | 80-100 | -273 | 117-127 | 963-1e3 | 23.6-24.8 | excellent | acceptable | excellent | acceptable | unsuitable
EN AW-5083 (EN AW-Al Mg4.5Mn0.7) | 5083 wrought - A95083 - EN 3.3547 | H343 Strain-hardened only and stabilized | - | 92.4-95.6 | - | - | - | 0.05-0.25 | 0-0.1 | 0-0.4 | - | - | 4-4.9 | 0.4-1 | - | - | - | 0-0.4 | - | 0-0.15 | - | 0-0.25 | - | 6.55 | 2.64e3-2.67e3 | 70-73.6 | 269-297 | 345-381 | 6.0-8.0 | 71-79 | - | 63.6-160 | 27-37 | 574-638 | 80-100 | -273 | 118-128 | 963-1e3 | 23.6-24.8 | excellent | acceptable | excellent | acceptable | unsuitable
EN AW-5083 (EN AW-Al Mg4.5Mn0.7) | 5083 wrought - A95083 - EN 3.3547 | O Annealed | - | 92.4-95.6 | - | - | - | 0.05-0.25 | 0-0.1 | 0-0.4 | - | - | 4-4.9 | 0.4-1 | - | - | - | 0-0.4 | - | 0-0.15 | - | 0-0.25 | - | 6.55 | 2.64e3-2.67e3 | 70-73.6 | 110-131 | 248-283 | 12.0-16.0 | 71-79 | 75 | 63.6-66.7 | 32-35 | 580-640 | 80-100 | -273 | 118-128 | 963-1e3 | 23.6-24.8 | excellent | acceptable | excellent | acceptable | unsuitable
EN AW-5086 (EN AW-Al Mg4) | 5086 wrought - A95086 - EN 3.3545 | H111 Srain-hardened only | - | 93-96.2 | - | - | - | 0.05-0.25 | 0-0.1 | 0-0.5 | - | - | 3.5-4.5 | 0.2-0.7 | - | - | - | 0-0.4 | - | 0-0.15 | - | 0-0.25 | - | 5.85 | 2.64e3-2.67e3 | 70-73.6 | 145-160 | 248-274 | 12-13.9 | 80-100 | 65 | 125-135 | 27-37 | 585-640 | 80-100 | -273 | 125-135 | 963-1e3 | 23.6-24.8 | excellent | acceptable | excellent | acceptable | unsuitable
EN AW-5086 (EN AW-Al Mg4) | 5086 wrought - A95086 - EN 3.3545 | H112 Strain-hardened only and stabilized | - | 93-96.2 | - | - | - | 0.05-0.25 | 0-0.1 | 0-0.5 | - | - | 3.5-4.5 | 0.2-0.7 | - | - | - | 0-0.4 | - | 0-0.15 | - | 0-0.25 | - | 5.85 | 2.64e3-2.67e3 | 70-73.6 | 97-124 | 234-259 | 8.0-14.0 | 79-88 | 69 | 125-135 | 27-37 | 585-640 | 80-100 | -273 | 125-135 | 963-1e3 | 23.6-24.8 | excellent | acceptable | excellent | acceptable | unsuitable
EN AW-5086 (EN AW-Al Mg4) | 5086 wrought - A95086 - EN 3.3545 | H32 Strain-hardened only and stabilized | - | 93-96.2 | - | - | - | 0.05-0.25 | 0-0.1 | 0-0.5 | - | - | 3.5-4.5 | 0.2-0.7 | - | - | - | 0-0.4 | - | 0-0.15 | - | 0-0.25 | - | 5.85 | 2.64e3-2.67e3 | 70-73.6 | 179-207 | 276-305 | 6.0-12.0 | 84-92 | 80 | 125-135 | 27-37 | 585-640 | 80-100 | -273 | 125-135 | 963-1e3 | 23.8-25 | excellent | acceptable | excellent | acceptable | unsuitable
EN AW-5086 (EN AW-Al Mg4) | 5086 wrought - A95086 - EN 3.3545 | H34 Strain-hardened only and stabilized | - | 93-96.2 | - | - | - | 0.05-0.25 | 0-0.1 | 0-0.5 | - | - | 3.5-4.5 | 0.2-0.7 | - | - | - | 0-0.4 | - | 0-0.15 | - | 0-0.25 | - | 5.85 | 2.64e3-2.67e3 | 70-73.6 | 228-252 | 303-335 | 4.0-10.0 | 94-102 | 88 | 125-135 | 27-37 | 585-640 | 80-100 | -273 | 125-135 | 963-1e3 | 23.8-25 | excellent | acceptable | excellent | acceptable | unsuitable
EN AW-5086 (EN AW-Al Mg4) | 5086 wrought - A95086 - EN 3.3545 | H36 Strain-hardened only and stabilized | - | 93-96.2 | - | - | - | 0.05-0.25 | 0-0.1 | 0-0.5 | - | - | 3.5-4.5 | 0.2-0.7 | - | - | - | 0-0.4 | - | 0-0.15 | - | 0-0.25 | - | 5.85 | 2.64e3-2.67e3 | 70-73.6 | 255-282 | 324-358 | 3.0-6.0 | 80-100 | 96 | 125-135 | 27-37 | 585-640 | 80-100 | -273 | 125-135 | 963-1e3 | 23.8-25 | excellent | acceptable | excellent | acceptable | unsuitable
EN AW-5086 (EN AW-Al Mg4) | 5086 wrought - A95086 - EN 3.3545 | H38 Strain-hardened only and stabilized | - | 93-96.2 | - | - | - | 0.05-0.25 | 0-0.1 | 0-0.5 | - | - | 3.5-4.5 | 0.2-0.7 | - | - | - | 0-0.4 | - | 0-0.15 | - | 0-0.25 | - | 5.85 | 2.64e3-2.67e3 | 70-73.6 | 283-313 | 345-381 | 3-3.49 | 80-100 | 68 | 125-135 | 27-37 | 585-640 | 80-100 | -273 | 125-135 | 963-1e3 | 23.8-25 | excellent | acceptable | excellent | acceptable | unsuitable
EN AW-5086 (EN AW-Al Mg4) | 5086 wrought - A95086 - EN 3.3545 | O Annealed | - | 93-96.2 | - | - | - | 0.05-0.25 | 0-0.1 | 0-0.5 | - | - | 3.5-4.5 | 0.2-0.7 | - | - | - | 0-0.4 | - | 0-0.15 | - | 0-0.25 | - | 5.85 | 2.64e3-2.67e3 | 70-73.6 | 97-107 | 241-266 | 14-18 | 76-84 | 65 | 125-135 | 27-37 | 585-640 | 80-100 | -273 | 125-135 | 963-1e3 | 23.8-25 | excellent | acceptable | excellent | acceptable | unsuitable
EN AW-5154 | 5154 wrought - A95154 | H12 Strain-hardened only | - | 94.4-96.8 | - | - | - | 0.15-0.35 | 0-0.1 | 0-0.4 | - | - | 3.1-3.9 | 0-0.1 | - | - | - | 0-0.25 | - | 0-0.2 | - | 0-0.2 | - | 4.6 | 2.64e3-2.7e3 | 70.5-74 | 195-215 | 252-278 | 12.0-14.0 | 76-84 | - | 81.6-84.4 | 32-35 | 595-645 | 150-170 | -273 | 126-132 | 882-918 | 23.2-24.4 | excellent | acceptable | excellent | acceptable | unsuitable
EN AW-5154 | 5154 wrought - A95154 | H14 Strain-hardened only | - | 94.4-96.8 | - | - | - | 0.15-0.35 | 0-0.1 | 0-0.4 | - | - | 3.1-3.9 | 0-0.1 | - | - | - | 0-0.25 | - | 0-0.2 | - | 0-0.2 | - | 4.6 | 2.64e3-2.7e3 | 70.5-74 | 223-247 | 276-305 | 11.1-12.9 | 81-89 | - | 90-92.7 | 32-35 | 595-645 | 150-170 | -273 | 126-132 | 882-918 | 23.2-24.4 | excellent | acceptable | excellent | acceptable | unsuitable
EN AW-5154 | 5154 wrought - A95154 | O Annealed | - | 94.4-96.8 | - | - | - | 0.15-0.35 | 0-0.1 | 0-0.4 | - | - | 3.1-3.9 | 0-0.1 | - | - | - | 0-0.25 | - | 0-0.2 | - | 0-0.2 | - | 4.6 | 2.64e3-2.7e3 | 70.5-74 | 105-116 | 223-247 | 21.3-24.7 | 57-63 | 58 | 52-55.4 | 32-35 | 595-645 | 150-170 | -273 | 126-132 | 882-918 | 23.2-24.4 | excellent | acceptable | excellent | acceptable | unsuitable
EN AW-5182 | 5182 wrought - A95182 - ISO Al Mg4.5Mn0.4 | H16 Strained-hardened only | - | 93.2-95.8 | - | - | - | 0-0.1 | 0-0.15 | 0-0.35 | - | - | 4.0-5.0 | 0.2-0.5 | - | - | - | 0-0.2 | - | 0-0.1 | - | 0-0.25 | - | 5.8 | 2.63e3-2.68e3 | 69.2-72.8 | 239-264 | 322-356 | 7.0-9.0 | 100-110 | - | 98-119 | 30-36 | 585-640 | 80-100 | -273 | 118-128 | 884-920 | 23.4-24.6 | excellent | acceptable | excellent | limited use | unsuitable
EN AW-5182 | 5182 wrought - A95182 - ISO Al Mg4.5Mn0.4 | H18 Srain-hardened only | - | 93.2-95.8 | - | - | - | 0-0.1 | 0-0.15 | 0-0.35 | - | - | 4.0-5.0 | 0.2-0.5 | - | - | - | 0-0.2 | - | 0-0.1 | - | 0-0.25 | - | 5.8 | 2.63e3-2.68e3 | 69.2-72.8 | 251-278 | 335-370 | 7.0-8.0 | 105-116 | - | 99-120 | 30-36 | 585-640 | 80-100 | -273 | 118-128 | 884-920 | 23.4-24.6 | excellent | acceptable | excellent | limited use | unsuitable
EN AW-5182 | 5182 wrought - A95182 - ISO Al Mg4.5Mn0.4 | H19 Strain-hardened only | - | 93.2-95.8 | - | - | - | 0-0.1 | 0-0.15 | 0-0.35 | - | - | 4.0-5.0 | 0.2-0.5 | - | - | - | 0-0.2 | - | 0-0.1 | - | 0-0.25 | - | 5.8 | 2.63e3-2.68e3 | 68.5-72.1 | 373-413 | 400-442 | 3.7-4.3 | 126-132 | 119 | 172-208 | 30-36 | 577-640 | 80-100 | -273 | 118-128 | 885-921 | 23.4-24.6 | excellent | acceptable | excellent | limited use | unsuitable
EN AW-5182 | 5182 wrought - A95182 - ISO Al Mg4.5Mn0.4 | H32 Strain-hardened only | - | 93.2-95.8 | - | - | - | 0-0.1 | 0-0.15 | 0-0.35 | - | - | 4.0-5.0 | 0.2-0.5 | - | - | - | 0-0.2 | - | 0-0.1 | - | 0-0.25 | - | 5.8 | 2.63e3-2.68e3 | 68.5-72.1 | 222-246 | 301-333 | 11.1-12.9 | 86-95 | - | 144-174 | 30-36 | 577-640 | 80-100 | -273 | 118-128 | 885-921 | 23.4-24.6 | excellent | acceptable | excellent | limited use | unsuitable
EN AW-5182 | 5182 wrought - A95182 - ISO Al Mg4.5Mn0.4 | H12 Strain-hardened only | - | 93.2-95.8 | - | - | - | 0-0.1 | 0-0.15 | 0-0.35 | - | - | 4.0-5.0 | 0.2-0.5 | - | - | - | 0-0.2 | - | 0-0.1 | - | 0-0.25 | - | 5.8 | 2.63e3-2.68e3 | 68.5-72.1 | 269-297 | 321-355 | 9.25-10.8 | 95-105 | - | 154-186 | 30-36 | 577-640 | 80-100 | -273 | 118-128 | 885-921 | 23.4-24.6 | excellent | acceptable | excellent | limited use | unsuitable
EN AW-5182 | 5182 wrought - A95182 - ISO Al Mg4.5Mn0.4 | O Annealed | - | 93.2-95.8 | - | - | - | 0-0.1 | 0-0.15 | 0-0.35 | - | - | 4.0-5.0 | 0.2-0.5 | - | - | - | 0-0.2 | - | 0-0.1 | - | 0-0.25 | - | 5.8 | 2.63e3-2.68e3 | 68.8-72.3 | 136-150 | 266-294 | 23.1-26.9 | 61-67 | 69 | 138 | 30-36 | 575-640 | 80-100 | -273 | 117-127 | 885-921 | 23.4-24.7 | excellent | acceptable | excellent | limited use | unsuitable
EN AW-5251 (EN AW-Al Mg2) | 5251 wrought - A95251 - EN 3.3525 | H14 Strain-hardened only | - | 95.4-98.2 | - | - | - | 0-0.15 | 0-0.15 | 0-0.5 | - | - | 1.7-2.4 | 0.1-0.5 | - | - | - | 0-0.4 | - | 0-0.15 | - | 0-0.15 | - | 3.45 | 2.66e3-2.72e3 | 70-74 | 181-200 | 219-242 | 11.1-12.9 | 67-74 | 64 | 77.3-80.2 | 32-35 | 605-650 | 150-170 | -273 | 146-152 | 882-918 | 23-24.2 | acceptable | limited use | acceptable | limited use | unsuitable
EN AW-5251 (EN AW-Al Mg2) | 5251 wrought - A95251 - EN 3.3525 | H18 Srain-hardened only | - | 95.4-98.2 | - | - | - | 0-0.15 | 0-0.15 | 0-0.5 | - | - | 1.7-2.4 | 0.1-0.5 | - | - | - | 0-0.4 | - | 0-0.15 | - | 0-0.15 | - | 3.45 | 2.66e3-2.72e3 | 70-74 | 228-252 | 266-294 | 6.5-7.5 | 76-84 | 79 | 91.4-94.1 | 32-34 | 605-650 | 150-170 | -273 | 146-152 | 882-918 | 23-24.2 | acceptable | limited use | acceptable | limited use | unsuitable
EN AW-5251 (EN AW-Al Mg2) | 5251 wrought - A95251 - EN 3.3525 | O Annealed | - | 95.4-98.2 | - | - | - | 0-0.15 | 0-0.15 | 0-0.5 | - | - | 1.7-2.4 | 0.1-0.5 | - | - | - | 0-0.4 | - | 0-0.15 | - | 0-0.15 | - | 3.45 | 2.66e3-2.72e3 | 70-74 | 60-76 | 160-200 | 14-25 | 44-48 | 44 | 40-50 | 34-36 | 605-650 | 150-170 | -273 | 146-152 | 882-918 | 23-24.2 | acceptable | limited use | acceptable | limited use | unsuitable
EN AW-5454 (EN AW-Al Mg3Mn) | 5454 wrought - A95454 - EN 3.3537 | H111 Strain-hardened only | - | 94.4-97 | - | - | - | 0.05-0.2 | 0-0.1 | 0-0.4 | - | - | 2.4-3 | 0-5-1 | - | - | - | 0-0.25 | - | 0-0.2 | - | 0-0.25 | - | 4.45 | 2.67e3-2.7e3 | 70-73.6 | 131-145 | 228-252 | 12-13.9 | 74-82 | 66 | 125-135 | 25-45 | 602-646 | 150-170 | -273 | 135-146 | 963-1e3 | 23.6-24.8 | acceptable | acceptable | acceptable | limited use | unsuitable
EN AW-5454 (EN AW-Al Mg3Mn) | 5454 wrought - A95454 - EN 3.3537 | H112 Strain-hardened only and stabilized | - | 94.4-97 | - | - | - | 0.05-0.2 | 0-0.1 | 0-0.4 | - | - | 2.4-3 | 0-5-1 | - | - | - | 0-0.25 | - | 0-0.2 | - | 0-0.25 | - | 4.45 | 2.67e3-2.7e3 | 70-73.6 | 83-124 | 214-237 | 11.0-15.0 | 64-70 | 62 | 118-130 | 25-45 | 602-646 | 150-170 | -273 | 135-146 | 963-1e3 | 23.6-24.8 | acceptable | acceptable | acceptable | limited use | unsuitable
EN AW-5454 (EN AW-Al Mg3Mn) | 5454 wrought - A95454 - EN 3.3537 | H12 Strain-hardened only | - | 94.4-97 | - | - | - | 0.05-0.2 | 0-0.1 | 0-0.4 | - | - | 2.4-3 | 0-5-1 | - | - | - | 0-0.25 | - | 0-0.2 | - | 0-0.25 | - | 4.45 | 2.67e3-2.7e3 | 70.5-74 | 195-215 | 252-278 | 13-15.1 | 76-84 | 75 | 81.6-84.4 | 33-35 | 600-645 | 150-170 | -273 | 132-138 | 882-918 | 23-24.2 | acceptable | acceptable | acceptable | limited use | unsuitable
EN AW-5454 (EN AW-Al Mg3Mn) | 5454 wrought - A95454 - EN 3.3537 | H14 Strain-hardened only | - | 94.4-97 | - | - | - | 0.05-0.2 | 0-0.1 | 0-0.4 | - | - | 2.4-3 | 0-5-1 | - | - | - | 0-0.25 | - | 0-0.2 | - | 0-0.25 | - | 4.45 | 2.67e3-2.7e3 | 70.5-74 | 223-247 | 276-305 | 11.1-12.9 | 81-89 | 81 | 90-92.7 | 32-35 | 600-645 | 150-170 | -273 | 132-138 | 882-918 | 23-24.2 | acceptable | acceptable | acceptable | limited use | unsuitable
EN AW-5454 (EN AW-Al Mg3Mn) | 5454 wrought - A95454 - EN 3.3537 | H32 Strain-hardened only and stabilized | - | 94.4-97 | - | - | - | 0.05-0.2 | 0-0.1 | 0-0.4 | - | - | 2.4-3 | 0-5-1 | - | - | - | 0-0.25 | - | 0-0.2 | - | 0-0.25 | - | 4.45 | 2.67e3-2.7e3 | 70.5-74 | 165-186 | 248-174 | 5.0-12.0 | 76-84 | 73 | 125-135 | 25-35 | 602-646 | 150-170 | -273 | 135-146 | 963-1e3 | 23.6-24.8 | acceptable | acceptable | acceptable | limited use | unsuitable
EN AW-5454 (EN AW-Al Mg3Mn) | 5454 wrought - A95454 - EN 3.3537 | H34 Strain-hardened only and stabilized | - | 94.4-97 | - | - | - | 0.05-0.2 | 0-0.1 | 0-0.4 | - | - | 2.4-3 | 0-5-1 | - | - | - | 0-0.25 | - | 0-0.2 | - | 0-0.25 | - | 4.45 | 2.67e3-2.7e3 | 70-73.6 | 193-213 | 269-267 | 4.0-10.0 | 86-94 | 81 | 125-135 | 25-45 | 602-646 | 150-170 | -273 | 135-146 | 963-1e3 | 23.6-24.8 | acceptable | acceptable | acceptable | limited use | unsuitable
EN AW-5454 (EN AW-Al Mg3Mn) | 5454 wrought - A95454 - EN 3.3537 | O Annealed | - | 94.4-97 | - | - | - | 0.05-0.2 | 0-0.1 | 0-0.4 | - | - | 2.4-3 | 0-5-1 | - | - | - | 0-0.25 | - | 0-0.2 | - | 0-0.25 | - | 4.45 | 2.67e3-2.7e3 | 70-73.6 | 83-91.7 | 214-237 | 12.0-18.0 | 57-63 | 61 | 118-130 | 34-36 | 600-645 | 150-170 | -273 | 135-146 | 963-1e3 | 23.6-24.8 | acceptable | acceptable | acceptable | limited use | unsuitable
EN AW-5456 (EN AW-Al Mg5Mn1(A)) | 5456 wrought - A95456 | H111 Strain-hardened only | - | 92-94.8 | - | - | - | 0.05-0.2 | 0-0.1 | 0-0.4 | - | - | 4.7-5.5 | 0.5-1 | - | - | - | 0-0.25 | - | 0-0.2 | - | 0-0.25 | - | 6.95 | 2.64e3-2.67e3 | 70-73.6 | 179-198 | 290-321 | 12-13.9 | 98-108 | - | 150-170 | 35-45 | 570-638 | 80-100 | -273 | 117-127 | 963-1e3 | 24.8-26.1 | limited use | acceptable | acceptable | limited use | unsuitable
EN AW-5456 (EN AW-Al Mg5Mn1(A)) | 5456 wrought - A95456 | H112 Strain-hardened only and stabilized | - | 92-94.8 | - | - | - | 0.05-0.2 | 0-0.1 | 0-0.4 | - | - | 4.7-5.5 | 0.5-1 | - | - | - | 0-0.25 | - | 0-0.2 | - | 0-0.25 | - | 6.95 | 2.64e3-2.67e3 | 70-73.6 | 124-137 | 283-313 | 12-13.9 | 98-108 | - | 150-170 | 35-45 | 570-638 | 80-100 | -273 | 117-127 | 963-1e3 | 24.8-26.1 | limited use | acceptable | acceptable | limited use | unsuitable
EN AW-5456 (EN AW-Al Mg5Mn1(A)) | 5456 wrought - A95456 | H321 Strain-hardened only and stabilized | - | 92-94.8 | - | - | - | 0.05-0.2 | 0-0.1 | 0-0.4 | - | - | 4.7-5.5 | 0.5-1 | - | - | - | 0-0.25 | - | 0-0.2 | - | 0-0.25 | - | 6.95 | 2.64e3-2.67e3 | 70-73.6 | 193-228 | 283-317 | 12-13.9 | 98-108 | 90 | 150-170 | 35-45 | 570-638 | 80-100 | -273 | 117-127 | 963-1e3 | 24.8-26.1 | limited use | acceptable | acceptable | limited use | unsuitable
EN AW-5456 (EN AW-Al Mg5Mn1(A)) | 5456 wrought - A95456 | O Annealed | - | 92-94.8 | - | - | - | 0.05-0.2 | 0-0.1 | 0-0.4 | - | - | 4.7-5.5 | 0.5-1 | - | - | - | 0-0.25 | - | 0-0.2 | - | 0-0.25 | - | 6.95 | 2.64e3-2.67e3 | 70-73.6 | 103-131 | 262-290 | 12.0-16.0 | 98-108 | 80 | 144-160 | 35-45 | 570-638 | 80-100 | -273 | 117-127 | 963-1e3 | 24.8-26.1 | limited use | acceptable | acceptable | limited use | unsuitable
EN AW-5754 | 5754 wrought - A95754 - EN 3.3535 - ISO Al Mg3 | H12 Strain-hardened only | - | 94.2-97.4 | - | - | - | 0-0.3 | 0-0.1 | 0-0.4 | - | - | 2.6-3.6 | 0-0.5 | - | - | - | 0-0.4 | - | 0-0.15 | - | 0-0.2 | - | 4.8 | 2.65e3-2.71e3 | 68.7-72.3 | 162-170 | 221-244 | 13.4-15.6 | 71-79 | 66 | 119-144 | 30-36 | 595-645 | 150-170 | -273 | 127-137 | 879-915 | 23.1-24.3 | excellent | acceptable | excellent | acceptable | unsuitable
EN AW-5754 | 5754 wrought - A95754 - EN 3.3535 - ISO Al Mg3 | H14 Strain-hardened only | - | 94.2-97.4 | - | - | - | 0-0.3 | 0-0.1 | 0-0.4 | - | - | 2.6-3.6 | 0-0.5 | - | - | - | 0-0.4 | - | 0-0.15 | - | 0-0.2 | - | 4.8 | 2.65e3-2.71e3 | 68.7-72.3 | 184-194 | 242-268 | 11.1-12.9 | 76-84 | 72 | 124-150 | 30-36 | 595-645 | 150-170 | -273 | 127-137 | 879-915 | 23.1-24.3 | excellent | acceptable | excellent | acceptable | unsuitable
EN AW-5754 | 5754 wrought - A95754 - EN 3.3535 - ISO Al Mg3 | H16 Strained-hardened only | - | 94.2-97.4 | - | - | - | 0-0.3 | 0-0.1 | 0-0.4 | - | - | 2.6-3.6 | 0-0.5 | - | - | - | 0-0.4 | - | 0-0.15 | - | 0-0.2 | - | 4.8 | 2.65e3-2.71e3 | 68.7-72.3 | 207-217 | 264-291 | 7.86-9.14 | 81-89 | 80 | 129-156 | 30-36 | 595-645 | 150-170 | -273 | 127-137 | 879-915 | 23.1-24.3 | excellent | acceptable | excellent | acceptable | unsuitable
EN AW-5754 | 5754 wrought - A95754 - EN 3.3535 - ISO Al Mg3 | H18 Srain-hardened only | - | 94.2-97.4 | - | - | - | 0-0.3 | 0-0.1 | 0-0.4 | - | - | 2.6-3.6 | 0-0.5 | - | - | - | 0-0.4 | - | 0-0.15 | - | 0-0.2 | - | 4.8 | 2.65e3-2.71e3 | 68.7-72.3 | 232-244 | 287-318 | 5.55-6.45 | 86-95 | 88 | 135-163 | 30-36 | 595-645 | 150-170 | -273 | 127-137 | 879-915 | 23.1-24.3 | excellent | acceptable | excellent | acceptable | unsuitable
EN AW-5754 | 5754 wrought - A95754 - EN 3.3535 - ISO Al Mg3 | H19 Strain-hardened only | - | 94.2-97.4 | - | - | - | 0-0.3 | 0-0.1 | 0-0.4 | - | - | 2.6-3.6 | 0-0.5 | - | - | - | 0-0.4 | - | 0-0.15 | - | 0-0.2 | - | 4.8 | 2.65e3-2.71e3 | 68.7-72.3 | 270-283 | 323-357 | 4.63-5.38 | 95-105 | - | 143-173 | 30-36 | 595-645 | 150-170 | -273 | 127-137 | 879-915 | 23.1-24.3 | excellent | acceptable | excellent | acceptable | unsuitable
EN AW-5754 | 5754 wrought - A95754 - EN 3.3535 - ISO Al Mg3 | O Annealed | - | 94.2-97.4 | - | - | - | 0-0.3 | 0-0.1 | 0-0.4 | - | - | 2.6-3.6 | 0-0.5 | - | - | - | 0-0.4 | - | 0-0.15 | - | 0-0.2 | - | 4.8 | 2.65e3-2.71e3 | 69-72.5 | 95-105 | 198-219 | 21.6-25.4 | 52-58 | 52 | 111-135 | 30-36 | 590-645 | 150-170 | -273 | 127-137 | 879-915 | 23.2-24.3 | excellent | acceptable | excellent | acceptable | unsuitable
EN AW-6005 | 6005 wrought - A96005 | T1 Cooled from elevated temperature shaping process and naturally aged | - | 97.5-99 | - | - | - | 0-0.1 | 0-0.1 | 0-0.35 | - | - | 0.4-0.6 | 0-0.1 | - | - | - | 0.6-0.9 | - | 0-0.1 | - | 0-0.1 | - | 1.7 | 2.68e3-2.73e3 | 67.5-71 | 105-122 | 170-198 | 16-23 | 53-56 | - | 97 | 30-36 | 607-655 | 130-150 | -273 | 170-185 | 890-940 | 22.8-24 | acceptable | acceptable | acceptable | limited use | unsuitable
EN AW-6005 | 6005 wrought - A96005 | T5 Cooled from elevated temperature shaping process and artificially aged | - | 97.5-99 | - | - | - | 0-0.1 | 0-0.1 | 0-0.35 | - | - | 0.4-0.6 | 0-0.1 | - | - | - | 0.6-0.9 | - | 0-0.1 | - | 0-0.1 | - | 1.7 | 2.68e3-2.73e3 | 67.4-70.9 | 240-280 | 260-303 | 10-14.4 | 86-95 | 90 | 101-117 | 30-36 | 605-665 | 130-150 | -273 | 170-185 | 890-940 | 22.8-24 | acceptable | acceptable | acceptable | limited use | unsuitable
EN AW-6005A | 6005A wrought - A96005A - EN 3.3210 - ISO Al SiMg(A) - JIS A6NO1 | T1 Cooled from elevated temperature shaping process and naturally aged | - | 96.5-99.1 | - | - | - | 0-0.3 | 0-0.3 | 0-0.35 | - | - | 0.4-0.7 | 0-0.5 | - | - | - | 0.5-0.9 | - | 0-0.1 | - | 0-0.2 | - | 2.4 | 2.68e3-2.74e3 | 67.8-71.2 | 100-117 | 170-198 | 15-21.6 | 60-63 | - | 74.2-86.5 | 30-36 | 630-655 | 130-150 | -273 | 185-201 | 874-910 | 22.7-23.9 | acceptable | acceptable | acceptable | limited use | unsuitable
EN AW-6005A | 6005A wrought - A96005A - EN 3.3210 - ISO Al SiMg(A) - JIS A6NO1 | T4 Solution heat-treated and naturally aged to a subtsantially stable condition | - | 96.5-99.1 | - | - | - | 0-0.3 | 0-0.3 | 0-0.35 | - | - | 0.4-0.7 | 0-0.5 | - | - | - | 0.5-0.9 | - | 0-0.1 | - | 0-0.2 | - | 2.4 | 2.68e3-2.74e3 | 67.8-71.2 | 102-119 | 194-227 | 13.3-19.2 | 63-66 | - | 81.9-95.5 | 30-36 | 630-655 | 130-150 | -273 | 185-201 | 874-910 | 22.7-23.9 | acceptable | acceptable | acceptable | limited use | unsuitable
EN AW-6005A | 6005A wrought - A96005A - EN 3.3210 - ISO Al SiMg(A) - JIS A6NO1 | T5 Cooled from elevated temperature shaping process and artificially aged | - | 96.5-99.1 | - | - | - | 0-0.3 | 0-0.3 | 0-0.35 | - | - | 0.4-0.7 | 0-0.5 | - | - | - | 0.5-0.9 | - | 0-0.1 | - | 0-0.2 | - | 2.4 | 2.68e3-2.74e3 | 67.8-71.2 | 200-233 | 255-297 | 8-11.5 | 95-100 | 90 | 93.5-109 | 30-36 | 630-655 | 130-150 | -273 | 185-201 | 874-910 | 22.7-23.9 | acceptable | acceptable | acceptable | limited use | unsuitable
EN AW-6005A | 6005A wrought - A96005A - EN 3.3210 - ISO Al SiMg(A) - JIS A6NO1 | T6 Solution heat-treated and artificially aged | - | 96.5-99.1 | - | - | - | 0-0.3 | 0-0.3 | 0-0.35 | - | - | 0.4-0.7 | 0-0.5 | - | - | - | 0.5-0.9 | - | 0-0.1 | - | 0-0.2 | - | 2.4 | 2.68e3-2.74e3 | 67.8-71.2 | 225-262 | 270-315 | 8-11.5 | 90-100 | - | 97.4-114 | 30-36 | 630-655 | 130-150 | -273 | 185-201 | 874-910 | 22.7-23.9 | acceptable | acceptable | acceptable | limited use | unsuitable
EN AW-6009 | 6009 wrought - A96009 | O Annealed | - | 95.7-98.6 | - | - | - | 0-0.1 | 0.15-0.6 | 0-0.5 | - | - | 0.4-0.8 | 0.2-0.8 | - | - | - | 0.6-1 | - | 0-0.1 | - | 0-0.25 | - | 2.7 | 2.68e3-2.74e3 | 67.3-70.7 | 55-61 | 115-128 | 24-28 | 29-32 | - | 83-100 | 30-36 | 560-650 | 130-150 | -273 | 197-213 | 879-915 | 22.8-24 | acceptable | acceptable | acceptable | limited use | unsuitable
EN AW-6009 | 6009 wrought - A96009 | T4 Solution heat-treated and naturally aged to a subtsantially stable condition | - | 95.7-98.6 | - | - | - | 0-0.1 | 0.15-0.6 | 0-0.5 | - | - | 0.4-0.8 | 0.2-0.8 | - | - | - | 0.6-1 | - | 0-0.1 | - | 0-0.25 | - | 2.7 | 2.68e3-2.74e3 | 67.3-70.7 | 120-132 | 218-241 | 22.8-26.4 | 62-68 | - | 97-117 | 30-36 | 560-650 | 130-150 | -273 | 164-177 | 879-915 | 22.8-24 | acceptable | acceptable | acceptable | limited use | unsuitable
EN AW-6009 | 6009 wrought - A96009 | T6 Solution heat-treated and artificially aged | - | 95.7-98.6 | - | - | - | 0-0.1 | 0.15-0.6 | 0-0.5 | - | - | 0.4-0.8 | 0.2-0.8 | - | - | - | 0.6-1 | - | 0-0.1 | - | 0-0.25 | - | 2.7 | 2.68e3-2.74e3 | 67.3-70.7 | 295-326 | 326-360 | 11.4-13.3 | 105-110 | - | 115 | 30-36 | 560-650 | 130-150 | -273 | 173-187 | 879-915 | 22.8-24 | acceptable | acceptable | acceptable | limited use | unsuitable
EN AW-6009 | 6009 wrought - A96009 | T62 Solution heat-treated and artificially aged | - | 95.7-98.6 | - | - | - | 0-0.1 | 0.15-0.6 | 0-0.5 | - | - | 0.4-0.8 | 0.2-0.8 | - | - | - | 0.6-1 | - | 0-0.1 | - | 0-0.25 | - | 2.7 | 2.68e3-2.74e3 | 67.3-70.7 | 247-273 | 285-315 | 10.2-11.8 | 92-97 | - | 133-161 | 30-36 | 605-650 | 130-150 | -273 | 173-187 | 879-915 | 22.8-24 | acceptable | acceptable | acceptable | limited use | unsuitable
EN AW-6010 | 6010 wrought - A96010 | O Annealed | - | 95.3-98.2 | - | - | - | 0-0.1 | 0.15-0.6 | 0-0.5 | - | - | 0.6-1 | 0.2-0.8 | - | - | - | 0.8-1.2 | - | 0-0.1 | - | 0-0.25 | - | 3.1 | 2.67e3-2.76e3 | 67.3-70.7 | 58-64 | 122-137 | 23-28 | 32-35 | - | 81-110 | 30-36 | 585-650 | 130-150 | -273 | 194-210 | 879-915 | 22.3-24.1 | acceptable | acceptable | acceptable | limited use | unsuitable
EN AW-6010 | 6010 wrought - A96010 | T4 Solution heat-treated and naturally aged to a subtsantially stable condition | - | 95.3-98.2 | - | - | - | 0-0.1 | 0.15-0.6 | 0-0.5 | - | - | 0.6-1 | 0.2-0.8 | - | - | - | 0.8-1.2 | - | 0-0.1 | - | 0-0.25 | - | 3.1 | 2.67e3-2.76e3 | 67.3-70.7 | 168-186 | 278-308 | 21.9-25.4 | 76-84 | - | 117 | 30-36 | 585-650 | 130-150 | -273 | 145-157 | 879-915 | 22.3-24.1 | acceptable | acceptable | acceptable | limited use | unsuitable
EN AW-6010 | 6010 wrought - A96010 | T6 Solution heat-treated and artificially aged | - | 95.3-98.2 | - | - | - | 0-0.1 | 0.15-0.6 | 0-0.5 | - | - | 0.6-1 | 0.2-0.8 | - | - | - | 0.8-1.2 | - | 0-0.1 | - | 0-0.25 | - | 3.1 | 2.67e3-2.76e3 | 67.3-70.7 | 344-380 | 363-402 | 10.6-12.4 | 118-124 | - | 159-192 | 30-36 | 585-650 | 130-150 | -273 | 173-187 | 879-915 | 22.3-24.1 | acceptable | acceptable | acceptable | limited use | unsuitable
EN AW-6013 | 6013 wrought - A96013 | T6 Solution heat-treated and artificially aged | - | 94.8-97.8 | - | - | - | 0-0.1 | 0.6-1.1 | 0-0.5 | - | - | 0.8-1.2 | 0.2-0.8 | - | - | - | 0.6-1 | - | 0-0.1 | - | 0-0.25 | - | 3.1 | 2.69e3-2.73e3 | 66.6-70 | 324-378 | 365-426 | 7.18-10.3 | 142-157 | - | 127-148 | 30-36 | 522-641 | 130-150 | -273 | 117-127 | 960-999 | 24.5-25.8 | acceptable | acceptable | acceptable | limited use | unsuitable
EN AW-6016 | 6016 wrought - A96016 | T1 Cooled from elevated temperature shaping process and naturally aged | - | 96.4-98.8 | - | - | - | 0-0.1 | 0-0.2 | 0-0.5 | - | - | 0.25-0.6 | 0-0.2 | - | - | - | 1-1.5 | - | 0-0.15 | - | 0-0.2 | - | 2.4 | 2.67e3-2.73e3 | 67.8-71.2 | 46.3-54 | 92.6-108 | 22-32 | 24-26 | - | 44.8-52.2 | 30-36 | 610-655 | 130-150 | -273 | 210-230 | 880-916 | 22.8-24 | acceptable | acceptable | acceptable | limited use | unsuitable
EN AW-6016 | 6016 wrought - A96016 | T4 Solution heat-treated and naturally aged to a subtsantially stable condition | - | 96.4-98.8 | - | - | - | 0-0.1 | 0-0.2 | 0-0.5 | - | - | 0.25-0.6 | 0-0.2 | - | - | - | 1-1.5 | - | 0-0.15 | - | 0-0.2 | - | 2.4 | 2.67e3-2.73e3 | 67.8-71.2 | 83.3-97.2 | 139-162 | 20-29 | 43-47 | 55 | 65.5-76.4 | 30-36 | 610-655 | 130-150 | -273 | 187-203 | 880-916 | 22.8-24 | acceptable | acceptable | acceptable | limited use | unsuitable
EN AW-6016 | 6016 wrought - A96016 | T5 Cooled from elevated temperature shaping process and artificially aged | - | 96.4-98.8 | - | - | - | 0-0.1 | 0-0.2 | 0-0.5 | - | - | 0.25-0.6 | 0-0.2 | - | - | - | 1-1.5 | - | 0-0.15 | - | 0-0.2 | - | 2.4 | 2.67e3-2.73e3 | 67.8-71.2 | 65-75.8 | 130-152 | 15-21.6 | 52-58 | - | 56.4-65.8 | 30-36 | 610-655 | 130-150 | -273 | 180-194 | 880-916 | 22.8-24 | acceptable | acceptable | acceptable | limited use | unsuitable
EN AW-6016 | 6016 wrought - A96016 | T6 Solution heat-treated and artificially aged | - | 96.4-98.8 | - | - | - | 0-0.1 | 0-0.2 | 0-0.5 | - | - | 0.25-0.6 | 0-0.2 | - | - | - | 1-1.5 | - | 0-0.15 | - | 0-0.2 | - | 2.4 | 2.67e3-2.73e3 | 67.8-71.2 | 171-199 | 204-238 | 10.8-15.6 | 76-84 | 80 | 80.7-94.1 | 30-36 | 610-655 | 130-150 | -273 | 201-217 | 880-916 | 22.8-24 | acceptable | acceptable | acceptable | limited use | unsuitable
EN AW-6022 | 6022 wrought - A96022 | T4 Solution heat-treated and naturally aged to a subtsantially stable condition | - | 96.7-98.7 | - | - | - | 0-0.1 | 0.01-0.11 | 0.05-0.2 | - | - | 0.45-0.7 | 0.02-0.1 | - | - | - | 0.8-1.5 | - | 0-0.15 | - | 0-0.25 | - | 2.4 | 2.66e3-2.72e3 | 67.3-70.7 | 135-149 | 228-252 | 24.7-28.7 | 63-66 | - | 114-137 | 30-36 | 580-650 | 130-150 | -273 | 180-194 | 890-940 | 22.8-24 | acceptable | acceptable | acceptable | limited use | unsuitable
EN AW-6022 | 6022 wrought - A96022 | T43 Solution heat-treated and naturally aged to a subtsantially stable condition | - | 96.7-98.7 | - | - | - | 0-0.1 | 0.01-0.11 | 0.05-0.2 | - | - | 0.45-0.7 | 0.02-0.1 | - | - | - | 0.8-1.5 | - | 0-0.15 | - | 0-0.25 | - | 2.4 | 2.66e3-2.72e3 | 67.3-70.7 | 126-140 | 238-263 | 25.4-29.6 | 61-64 | - | 113-137 | 30-36 | 580-650 | 130-150 | -273 | 180-194 | 890-940 | 22.8-24 | acceptable | acceptable | acceptable | limited use | unsuitable
EN AW-6022 | 6022 wrought - A96022 | T4e32 Solution heat-treated and naturally aged to a subtsantially stable condition | - | 96.7-98.7 | - | - | - | 0-0.1 | 0.01-0.11 | 0.05-0.2 | - | - | 0.45-0.7 | 0.02-0.1 | - | - | - | 0.8-1.5 | - | 0-0.15 | - | 0-0.25 | - | 2.4 | 2.66e3-2.72e3 | 67.3-70.7 | 124-238 | 233-257 | 25.4-29.6 | 60-63 | - | 113-137 | 30-36 | 580-650 | 130-150 | -273 | 180-194 | 890-940 | 22.8-24 | acceptable | acceptable | acceptable | limited use | unsuitable
EN AW-6022 | 6022 wrought - A96022 | T62 Solution heat-treated and artificially aged | - | 96.7-98.7 | - | - | - | 0-0.1 | 0.01-0.11 | 0.05-0.2 | - | - | 0.45-0.7 | 0.02-0.1 | - | - | - | 0.8-1.5 | - | 0-0.15 | - | 0-0.25 | - | 2.4 | 2.66e3-2.72e3 | 67.3-70.7 | 276-305 | 309-341 | 11.1-12.9 | 100-105 | - | 143-174 | 30-36 | 580-650 | 130-150 | -273 | 180-194 | 890-940 | 22.8-24 | acceptable | acceptable | acceptable | limited use | unsuitable
EN AW-6060 | 6060 wrought - A96060 - EN 3.3206 | T4 Solution heat-treated and naturally aged to a subtsantially stable condition | - | 97.8-99.2 | - | - | - | 0-0.05 | 0-0.1 | 0.1-0.3 | - | - | 0.35-0.6 | 0-0.1 | - | - | - | 0.3-0.6 | - | 0-0.1 | - | 0-0.15 | - | 1.35 | 2.67e3-2.73e3 | 69.5-73 | 60-70 | 130-152 | 15-21.6 | 52-58 | - | 56.4-65.8 | 30-36 | 610-655 | 130-150 | -273 | 183-191 | 878-914 | 22.8-24 | excellent | acceptable | acceptable | limited use | unsuitable
EN AW-6060 | 6060 wrought - A96060 - EN 3.3206 | T6 Solution heat-treated and artificially aged | - | 97.8-99.2 | - | - | - | 0-0.05 | 0-0.1 | 0.1-0.3 | - | - | 0.35-0.6 | 0-0.1 | - | - | - | 0.3-0.6 | - | 0-0.1 | - | 0-0.15 | - | 1.35 | 2.67e3-2.73e3 | 69.5-73 | 150-175 | 190-222 | 8-11.5 | 86-95 | - | 68.4-79.8 | 30-36 | 610-655 | 130-150 | -273 | 183-191 | 878-914 | 22.8-24 | excellent | acceptable | acceptable | limited use | unsuitable
EN AW-6061 | 6061 wrought - A96061 - EN 3.3211 | T4 Solution heat-treated and naturally aged to a subtsantially stable condition | - | 95.8-98.6 | - | - | - | 0.04-0.35 | 0.15-0.4 | 0-0.7 | - | - | 0.8-1.2 | 0-0.15 | - | - | - | 0.4-0.8 | - | 0-0.15 | - | 0-0.25 | - | 2.5 | 2.69e3-2.73e3 | 66.6-70 | 92.6-108 | 206-240 | 16-23 | 74-87 | 63 | 91.1-106 | 30-36 | 580-650 | 130-150 | -273 | 161-174 | 934-972 | 23.4-24.6 | excellent | excellent | acceptable | acceptable | unsuitable
EN AW-6061 | 6061 wrought - A96061 - EN 3.3211 | T42 Solution heat-treated and naturally aged substantially stable condition | - | 95.8-98.6 | - | - | - | 0.04-0.35 | 0.15-0.4 | 0-0.7 | - | - | 0.8-1.2 | 0-0.15 | - | - | - | 0.4-0.8 | - | 0-0.15 | - | 0-0.25 | - | 2.5 | 2.69e3-2.73e3 | 66.6-70 | 92.6-108 | 206-240 | 16-23 | 87-108 | 57 | 91.1-106 | 30-36 | 582-652 | 130-150 | -273 | 161-174 | 934-972 | 23.4-24.6 | excellent | excellent | acceptable | acceptable | unsuitable
EN AW-6061 | 6061 wrought - A96061 - EN 3.3211 | T451 Solution heat-treated and naturally aged substantially stable condition | - | 95.8-98.6 | - | - | - | 0.04-0.35 | 0.15-0.4 | 0-0.7 | - | - | 0.8-1.2 | 0-0.15 | - | - | - | 0.4-0.8 | - | 0-0.15 | - | 0-0.25 | - | 2.5 | 2.69e3-2.73e3 | 66.6-70 | 110-128 | 193-225 | 16.7-24 | 70-76 | 63 | 86.4-101 | 30-36 | 582-652 | 130-150 | -273 | 161-174 | 934-972 | 23.4-24.6 | excellent | excellent | acceptable | acceptable | unsuitable
EN AW-6061 | 6061 wrought - A96061 - EN 3.3211 | T6 Solution heat-treated and artificially aged | - | 95.8-98.6 | - | - | - | 0.04-0.35 | 0.15-0.4 | 0-0.7 | - | - | 0.8-1.2 | 0-0.15 | - | - | - | 0.4-0.8 | - | 0-0.15 | - | 0-0.25 | - | 2.5 | 2.69e3-2.73e3 | 66.6-70 | 240-280 | 290-338 | 10-14.4 | 100-107 | 93 | 112-131 | 30-36 | 580-650 | 130-150 | -273 | 152-169 | 934-972 | 22.7-23.9 | excellent | excellent | acceptable | acceptable | unsuitable
EN AW-6061 | 6061 wrought - A96061 - EN 3.3211 | T62 Solution heat-treated and artificially aged | - | 95.8-98.6 | - | - | - | 0.04-0.35 | 0.15-0.4 | 0-0.7 | - | - | 0.8-1.2 | 0-0.15 | - | - | - | 0.4-0.8 | - | 0-0.15 | - | 0-0.25 | - | 2.5 | 2.69e3-2.73e3 | 68-71.5 | 241-266 | 262-296 | 6.0-11.0 | 67-108 | 88 | 62-100 | 30-36 | 582-652 | 130-150 | -273 | 161-174 | 934-972 | 23.4-24.6 | excellent | excellent | acceptable | acceptable | unsuitable
EN AW-6061 | 6061 wrought - A96061 - EN 3.3211 | T651 Solution heat-treated and artificially aged | - | 95.8-98.6 | - | - | - | 0.04-0.35 | 0.15-0.4 | 0-0.7 | - | - | 0.8-1.2 | 0-0.15 | - | - | - | 0.4-0.8 | - | 0-0.15 | - | 0-0.25 | - | 2.5 | 2.69e3-2.73e3 | 66.6-70 | 241-281 | 274-320 | 10-14.4 | 100-107 | 93 | 106-124 | 30-36 | 580-650 | 130-150 | -273 | 161-174 | 934-972 | 23.4-24.6 | excellent | excellent | acceptable | acceptable | unsuitable
EN AW-6061 | 6061 wrought - A96061 - EN 3.3211 | T652 Solution heat-treated and artificially aged | - | 95.8-98.6 | - | - | - | 0.04-0.35 | 0.15-0.4 | 0-0.7 | - | - | 0.8-1.2 | 0-0.15 | - | - | - | 0.4-0.8 | - | 0-0.15 | - | 0-0.25 | - | 2.5 | 2.69e3-2.73e3 | 66.6-70 | 241-281 | 274-320 | 10-14.4 | 67-108 | - | 106-124 | 30-36 | 580-650 | 130-150 | -273 | 161-174 | 934-972 | 23.4-24.6 | excellent | excellent | acceptable | acceptable | unsuitable
EN AW-6063 | 6063 wrought - A96063 - EN 3.3206 - Al Mg0.7Si - JIS A6063 | O Annealed | - | 97.5-99.4 | - | - | - | 0-0.1 | 0-0.1 | 0-0.35 | - | - | 0.45-0.9 | 0-0.1 | - | - | - | 0.2-0.6 | - | 0-0.1 | - | 0-0.1 | - | 1.7 | 2.67e3-2.72e3 | 67.2-70.6 | 46.3-54 | 111-130 | 18-25.9 | 25-27 | 24-26 | 50.9-59.4 | 30-36 | 615-655 | 130-150 | -273 | 209-227 | 881-917 | 22.9-24.1 | acceptable | excellent | acceptable | limited use | unsuitable
EN AW-6063 | 6063 wrought - A96063 - EN 3.3206 - Al Mg0.7Si - JIS A6063 | T1 Cooled from elevated temperature shaping process and naturally aged | - | 97.5-99.4 | - | - | - | 0-0.1 | 0-0.1 | 0-0.35 | - | - | 0.45-0.9 | 0-0.1 | - | - | - | 0.2-0.6 | - | 0-0.1 | - | 0-0.1 | - | 1.7 | 2.66e3-2.71e3 | 67.2-70.6 | 60-70 | 115-134 | 12-17.3 | 43-47 | 43-47 | 46.9-54.7 | 30-36 | 615-655 | 130-150 | -273 | 185-201 | 881-917 | 22.9-24.1 | acceptable | excellent | acceptable | limited use | unsuitable
EN AW-6063 | 6063 wrought - A96063 - EN 3.3206 - Al Mg0.7Si - JIS A6063 | T4 Solution heat-treated and naturally aged to a subtsantially stable condition | - | 97.5-99.4 | - | - | - | 0-0.1 | 0-0.1 | 0-0.35 | - | - | 0.45-0.9 | 0-0.1 | - | - | - | 0.2-0.6 | - | 0-0.1 | - | 0-0.1 | - | 1.7 | 2.67e3-2.72e3 | 67.2-70.6 | 70-81.6 | 130-152 | 16-23 | 48-53 | 48-53 | 57.5-67 | 30-36 | 615-655 | 130-150 | -273 | 189-205 | 881-917 | 22.9-24.1 | acceptable | excellent | acceptable | limited use | unsuitable
EN AW-6063 | 6063 wrought - A96063 - EN 3.3206 - Al Mg0.7Si - JIS A6063 | T5 Cooled from elevated temperature shaping process and artificially aged | - | 97.5-99.4 | - | - | - | 0-0.1 | 0-0.1 | 0-0.35 | - | - | 0.45-0.9 | 0-0.1 | - | - | - | 0.2-0.6 | - | 0-0.1 | - | 0-0.1 | - | 1.7 | 2.66e3-2.71e3 | 67.2-70.6 | 110-128 | 150-175 | 8-11.5 | 62-68 | 57-63 | 54.1-63 | 30-36 | 615-655 | 130-150 | -273 | 201-217 | 881-917 | 22.9-24 | acceptable | excellent | acceptable | limited use | unsuitable
EN AW-6063 (EN AW-Al Mg0.7Si) | 6063 wrought - A96063 | T6 Solution heat-treated and artificially aged | - | 97.5-99.4 | - | - | - | 0-0.1 | 0-0.1 | 0-0.35 | - | - | 0.45-0.9 | 0-0.1 | - | - | - | 0.2-0.6 | - | 0-0.1 | - | 0-0.1 | - | 1.7 | 2.66e3-2.71e3 | 69.5-73 | 170-198 | 205-239 | 9.0-13.0 | 76-84 | 71-79 | 76.5-89.3 | 30-36 | 615-655 | 130-150 | -273 | 197-205 | 882-918 | 22.9-24.1 | acceptable | excellent | acceptable | limited use | unsuitable
EN AW-6063 | 6063 wrought - A96063 - EN 3.3206 - Al Mg0.7Si - JIS A6063 | T8 Solution heat-treated, cold worked and artificially aged | - | 97.5-99.4 | - | - | - | 0-0.1 | 0-0.1 | 0-0.35 | - | - | 0.45-0.9 | 0-0.1 | - | - | - | 0.2-0.6 | - | 0-0.1 | - | 0-0.1 | - | 1.7 | 2.67e3-2.72e3 | 67.8-71.2 | 222-259 | 241-281 | 7.5-10.8 | 81-89 | 76-84 | 85-99.1 | 30-36 | 615-655 | 130-150 | -273 | 193-209 | 880-916 | 22.9-24.1 | acceptable | excellent | acceptable | limited use | unsuitable
EN AW-6063 | 6063 wrought - A96063 - EN 3.3206 - Al Mg0.7Si - JIS A6063 | T83 Solution heat-trated, cold worked, and artificially aged | - | 97.5-99.4 | - | - | - | 0-0.1 | 0-0.1 | 0-0.35 | - | - | 0.45-0.9 | 0-0.1 | - | - | - | 0.2-0.6 | - | 0-0.1 | - | 0-0.1 | - | 1.7 | 2.66e3-2.71e3 | 66.6-70 | 229-253 | 242-268 | 8.33-9.68 | 74-82 | 82 | 131-159 | 30-36 | 615-655 | 130-150 | -273 | 193-209 | 882-918 | 22.9-24.1 | acceptable | excellent | acceptable | limited use | unsuitable
EN AW-6063 | 6063 wrought - A96063 - EN 3.3206 - Al Mg0.7Si - JIS A6063 | T831 Solution heat-trated, cold worked, and artificially aged | - | 97.5-99.4 | - | - | - | 0-0.1 | 0-0.1 | 0-0.35 | - | - | 0.45-0.9 | 0-0.1 | - | - | - | 0.2-0.6 | - | 0-0.1 | - | 0-0.1 | - | 1.7 | 2.66e3-2.71e3 | 66.6-70 | 177-195 | 197-217 | 9.25-10.8 | 71-79 | 70 | 122-147 | 30-36 | 615-655 | 130-150 | -273 | 193-209 | 882-918 | 22.9-24.1 | acceptable | excellent | acceptable | limited use | unsuitable
EN AW-6063 | 6063 wrought - A96063 - EN 3.3206 - Al Mg0.7Si - JIS A6063 | T832 Solution heat-trated, cold worked, and artificially aged | - | 97.5-99.4 | - | - | - | 0-0.1 | 0-0.1 | 0-0.35 | - | - | 0.45-0.9 | 0-0.1 | - | - | - | 0.2-0.6 | - | 0-0.1 | - | 0-0.1 | - | 1.7 | 2.66e3-2.71e3 | 66.6-70 | 256-282 | 276-305 | 11.1-12.9 | 85-86 | 95 | 138-167 | 30-36 | 615-655 | 130-150 | -273 | 193-209 | 882-918 | 22.9-24.1 | acceptable | excellent | acceptable | limited use | unsuitable
| 6066 wrought - A96066 | T6 Solution heat-treated and artificially aged | - | 93-97 | - | - | - | 0-0.1 | 0.15-0.4 | 0-0.5 | - | - | 0.8-1.4 | 0.6-1.1 | - | - | - | 0.9-1.8 | - | - | - | 0-0.25 | - | 4.4 | 2.78e3-2.82e3 | 67.3-70.7 | 300-350 | 345-402 | 8-11.5 | 129-142 | 114-126 | 152-203 | 30-36 | 625-665 | 130-150 | -273 | 141-153 | 870-905 | 21.2-25.2 | acceptable | acceptable | acceptable | unsuitable | unsuitable
| 6070 wrought | T6 Solution heat-treated and artificially aged | - | 94.6-98 | - | - | - | 0-0.1 | 0.15-0.4 | 0-0.5 | - | - | 0.5-1.2 | 0.4-1 | - | - | - | 1-1.7 | - | - | - | 0-0.25 | - | 4 | 2.68e3-2.72e3 | 67.3-70.7 | 310-362 | 330-385 | 6-8.64 | 129-142 | 114-126 | 88-103 | 30-36 | 629-669 | 130-150 | -273 | 165-179 | 874-909 | 21.2-25.2 | acceptable | acceptable | acceptable | unsuitable | unsuitable
EN AW-6082 (EN AW-Al Si1MgMn) | 6082 wrought - A96082 - EN 3.2315 | T4 Solution heat-treated and naturally aged to a subtsantially stable condition | - | 95.2-98.3 | - | - | - | 0-0.25 | 0-0.1 | 0-0.5 | - | - | 0.6-1.2 | 0.4-1 | - | - | - | 0.7-1.3 | - | 0-0.1 | - | 0-0.2 | - | 3.75 | 2.67e3-2.73e3 | 70-74 | 115-134 | 190-222 | 15-21.6 | 71-79 | 67-74 | 82.7-96.4 | 30-36 | 629-669 | 130-150 | -273 | 164-170 | 882-918 | 22.5-23.7 | acceptable | acceptable | acceptable | limited use | unsuitable
EN AW-6151 | 6151 wrought - A96151 | T6 Solution heat-treated and artificially aged | - | 95.6-98.8 | - | - | - | 0.15-0.35 | 0-0.35 | 0-1 | - | - | 0.45-0.8 | 0-0.2 | - | - | - | 0.6-1.2 | - | 0-0.15 | - | 0-0.25 | - | 2.55 | 2.69e3-2.73e3 | 67.9-71.3 | 255-297 | 303-353 | 10-14.4 | 103-108 | 100 | 117-136 | 30-36 | 588-650 | 130-150 | -273 | 173-188 | 963-1e3 | 23-24.2 | acceptable | acceptable | acceptable | limited use | unsuitable
| 6262 wrought - A96262 | T6 Solution heat-treated and artificially aged | - | 95-98 | - | 0.4-0.7 | - | 0.04-0.15 | 0.15-0.4 | 0-0.7 | - | - | 0.8-1.2 | 0-0.15 | - | 0.4-0.7 | - | 0.4-0.8 | - | 0-0.15 | - | 0-0.25 | - | 2.55 | 2.69e3-2.73e3 | 66.6-70 | 240-280 | 290-338 | 10-14.4 | 88-97 | 71-79 | 112-131 | 30-36 | 562-602 | 130-150 | -273 | 165-179 | 876-912 | 21.4-25.4 | acceptable | acceptable | acceptable | unsuitable | unsuitable
| 6262 wrought - A96262 | T9 Solution heat-treated, artificially aged and cold worked | - | 95-98 | - | 0.4-0.7 | - | 0.04-0.15 | 0.15-0.4 | 0-0.7 | - | - | 0.8-1.2 | 0-0.15 | - | 0.4-0.7 | - | 0.4-0.8 | - | 0-0.15 | - | 0-0.25 | - | 2.55 | 2.69e3-2.73e3 | 66.6-70 | 310-362 | 336-394 | 4-5.76 | 97-107 | 82-90 | 83.3-97.2 | 30-36 | 562-602 | 130-150 | -273 | 165-179 | 876-912 | 21.4-25.4 | limited use | limited use | limited use | unsuitable | unsuitable
EN AW-7010 (EN AW-Al Zn6MgCu) | 7010 wrought - A97010 | T7451 Solution heat-treated and overaged or stabilized | - | 87.9-90.6 | - | - | - | 0-0.05 | 1.5-2 | 0-0.15 | - | - | 2.1-2.6 | 0-0.1 | 0-0.05 | - | - | 0-0.15 | - | 0-0.06 | - | 5.7-67 | 0.1-0.16 | 2.9 | 2.81e3-2.84e3 | 70-73.6 | 359-427 | 434-496 | 2.0-9.0 | 100-150 | - | 239-273 | 25-35 | 480-630 | 80-100 | -273 | 164-178 | 879-915 | 23.4-24.6 | limited use | limited use | acceptable | limited use | unsuitable
EN AW-7010 (EN AW-Al Zn6MgCu) | 7010 wrought - A97010 | T7651 Solution heat-treated and overaged or stabilized | - | 87.9-90.6 | - | - | - | 0-0.05 | 1.5-2 | 0-0.15 | - | - | 2.1-2.6 | 0-0.1 | 0-0.05 | - | - | 0-0.15 | - | 0-0.06 | - | 5.7-67 | 0.1-0.16 | 2.9 | 2.81e3-2.84e3 | 70-73.6 | 365-455 | 455-524 | 2.0-8.0 | 100-150 | - | 250-288 | 25-35 | 480-630 | 80-100 | -273 | 164-178 | 879-915 | 23.4-24.6 | limited use | limited use | acceptable | limited use | unsuitable
EN AW-7020 (EN AW-Al Zn4.5Mg1) | 7020 wrought - A97020 - EN 3.4335 | T5 Cooled from an elevaed-temperature shaping process and artificially aged | - | 91.4-94.8 | - | - | - | 0.1-0.35 | 0-0.2 | 0-0.4 | - | - | 1-1.4 | 0.05-0.5 | - | - | - | 0-0.35 | - | 0-0.05 | - | 4.0-5.0 | 0.08-0.2 | 2.6 | 2.75e3-2.81e3 | 70-74 | 299-331 | 356-394 | 13-15.1 | 114-126 | 100 | 111-113 | 33-35 | 605-645 | 80-100 | -273 | 136-142 | 875-911 | 22.7-23.9 | limited use | limited use | acceptable | limited use | unsuitable
EN AW-7020 (EN AW-Al Zn4.5Mg1) | 7020 wrought - A97020 - EN 3.4335 | T6 Solution heat-treated and artificially aged | - | 91.4-94.8 | - | - | - | 0.1-0.35 | 0-0.2 | 0-0.4 | - | - | 1-1.4 | 0.05-0.5 | - | - | - | 0-0.35 | - | 0-0.05 | - | 4.0-5.0 | 0.08-0.2 | 2.6 | 2.75e3-2.81e3 | 70-74 | 318-352 | 361-399 | 11.1-12.9 | 113-131 | 100 | 116-118 | 33-35 | 605-645 | 80-100 | -273 | 137-143 | 875-911 | 22.7-23.9 | limited use | limited use | acceptable | limited use | unsuitable
EN AW-7040 | 7040 wrought - A97040 | T7451 Solution heat-treated and overaged or stabilized | - | 88-91 | - | - | - | 0-0.04 | 1.5-2.3 | 0-0.13 | - | - | 1.7-2.4 | 0-0.04 | - | - | - | 0-0.1 | - | 0-0.06 | - | 5.7-6.7 | 0.05-0.12 | 2.58 | 2.82e3-2.84e3 | 66-70 | 358-447 | 438-514 | 3.0-10.0 | 110-260 | - | 215-231 | 17-45 | 475-635 | 80-100 | -273 | 157-170 | 1e3-1.08e3 | 23-24.9 | limited use | limited use | acceptable | limited use | unsuitable
EN AW-Al Zn8MgCu | 7049 wrought - A97049 | T73 Solution heat-treated and overaged or stabilized | - | 85.7-89.5 | - | - | - | 0.1-0.22 | 1.2-1.9 | 0-0.35 | - | - | 2-2.9 | 0-0.2 | - | - | - | 0-0.25 | - | 0-0.1 | - | 7.2-8.2 | - | 3.57 | 2.84e3-2.87e3 | 70-73.6 | 379-441 | 455-510 | 2.0-9.0 | 135-155 | 140 | 250-281 | 30.1-39.4 | 480-630 | 80-100 | -273 | 154-167 | 963-1.05e3 | 23.4-24.6 | unsuitable | acceptable | limited use | limited use | unsuitable
EN AW-Al Zn8MgCu | 7049 wrought - A97049 | T7351 Solution heat-treated and overaged or stabilized | - | 85.7-89.5 | - | - | - | 0.1-0.22 | 1.2-1.9 | 0-0.35 | - | - | 2-2.9 | 0-0.2 | - | - | - | 0-0.25 | - | 0-0.1 | - | 7.2-8.2 | - | 3.57 | 2.84e3-2.87e3 | 70-73.6 | 372-448 | 434-510 | 2.0-8.0 | 135-155 | 140 | 239-281 | 26.8-30.5 | 480-630 | 80-100 | -273 | 154-167 | 963-1.05e3 | 23.4-24.6 | unsuitable | acceptable | limited use | limited use | unsuitable
EN AW-Al Zn8MgCu | 7049 wrought - A97049 | T73511 Solution heat-treated and overaged or stabilized | - | 85.7-89.5 | - | - | - | 0.1-0.22 | 1.2-1.9 | 0-0.35 | - | - | 2-2.9 | 0-0.2 | - | - | - | 0-0.25 | - | 0-0.1 | - | 7.2-8.2 | - | 3.57 | 2.84e3-2.87e3 | 72-75.7 | 400-442 | 469-518 | 5.0-7.0 | 135-155 | 140 | 258-285 | 25.8-37.4 | 480-630 | 80-100 | -273 | 154-167 | 963-1.05e3 | 23.4-24.6 | unsuitable | acceptable | limited use | limited use | unsuitable
EN AW-7050 (EN AW-Al Zn6CuMgZr) | 7050 wrought - A97050 - EN 3.4144 | T73511 Solution heat-treated and overaged or stabilized | - | 87.3-90.3 | - | - | - | 0-0.04 | 2-2.6 | 0-0.15 | - | - | 1.9-2.6 | 0-0.1 | - | - | - | 0-0.12 | - | 0-0.06 | - | 5.7-6.7 | 0.08-0.15 | 2.86 | 2.81e3-2.84e3 | 71-74.6 | 359-414 | 427-483 | 8-9.3 | 135-155 | - | 130-150 | 36.3-43.3 | 524-635 | 80-100 | -273 | 161-174 | 963-1e3 | 23-24.2 | limited use | limited use | limited use | limited use | unsuitable
EN AW-7050 (EN AW-Al Zn6CuMgZr) | 7050 wrought - A97050 - EN 3.4144 | T74 Solution heat-treated and overaged or stabilized | - | 87.3-90.3 | - | - | - | 0-0.04 | 2-2.6 | 0-0.15 | - | - | 1.9-2.6 | 0-0.1 | - | - | - | 0-0.12 | - | 0-0.06 | - | 5.7-6.7 | 0.08-0.15 | 2.86 | 2.81e3-2.84e3 | 70-73.6 | 372-427 | 455-503 | 3.0-7.0 | 135-155 | 150 | 130-150 | 28-38 | 524-635 | 80-100 | -273 | 158-171 | 963-1e3 | 23-24.2 | limited use | limited use | limited use | limited use | unsuitable
EN AW-7050 (EN AW-Al Zn6CuMgZr) | 7050 wrought - A97050 - EN 3.4144 | T7451 Solution heat-treated and overaged or stabilized | - | 87.3-90.3 | - | - | - | 0-0.04 | 2-2.6 | 0-0.15 | - | - | 1.9-2.6 | 0-0.1 | - | - | - | 0-0.12 | - | 0-0.06 | - | 5.7-6.7 | 0.08-0.15 | 2.86 | 2.81e3-2.84e3 | 71-74.6 | 393-462 | 455-524 | 2.0-10.0 | 135-155 | - | 130-150 | 23.1-42.9 | 524-635 | 80-100 | -273 | 158-171 | 963-1e3 | 23-24.2 | limited use | limited use | limited use | limited use | unsuitable
EN AW-7050 (EN AW-Al Zn6CuMgZr) | 7050 wrought - A97050 - EN 3.4144 | T74511 Solution heat-treated and overaged or stabilized | - | 87.3-90.3 | - | - | - | 0-0.04 | 2-2.6 | 0-0.15 | - | - | 1.9-2.6 | 0-0.1 | - | - | - | 0-0.12 | - | 0-0.06 | - | 5.7-6.7 | 0.08-0.15 | 2.86 | 2.81e3-2.84e3 | 71-74.6 | 372-434 | 441-503 | 7-8.14 | 135-155 | - | 130-150 | 38.9-49.9 | 524-635 | 80-100 | -273 | 161-174 | 963-1e3 | 23-24.2 | limited use | limited use | limited use | limited use | unsuitable
EN AW-7050 (EN AW-Al Zn6CuMgZr) | 7050 wrought - A97050 - EN 3.4144 | T7452 Solution heat-treated and overaged or stabilized | - | 87.3-90.3 | - | - | - | 0-0.04 | 2-2.6 | 0-0.15 | - | - | 1.9-2.6 | 0-0.1 | - | - | - | 0-0.12 | - | 0-0.06 | - | 5.7-6.7 | 0.08-0.15 | 2.86 | 2.81e3-2.84e3 | 70-73.6 | 345-434 | 441-496 | 3.0-9.0 | 135-155 | - | 130-150 | 32.9-35.5 | 524-635 | 80-100 | -273 | 158-171 | 963-1e3 | 23-24.2 | limited use | limited use | limited use | limited use | unsuitable
EN AW-7050 (EN AW-Al Zn6CuMgZr) | 7050 wrought - A97050 - EN 3.4144 | T7651 Solution heat-treated and overaged or stabilized | - | 87.3-90.3 | - | - | - | 0-0.04 | 2-2.6 | 0-0.15 | - | - | 1.9-2.6 | 0-0.1 | - | - | - | 0-0.12 | - | 0-0.06 | - | 5.7-6.7 | 0.08-0.15 | 2.86 | 2.81e3-2.84e3 | 71-74.6 | 407-490 | 483-552 | 1.5-9 | 135-155 | - | 130-150 | 33.6-39.8 | 524-635 | 80-100 | -273 | 154-167 | 963-1e3 | 23-24.2 | limited use | limited use | limited use | limited use | unsuitable
EN AW-7050 (EN AW-Al Zn6CuMgZr) | 7050 wrought - A97050 - EN 3.4144 | T76511 Solution heat-treated and overaged or stabilized | - | 87.3-90.3 | - | - | - | 0-0.04 | 2-2.6 | 0-0.15 | - | - | 1.9-2.6 | 0-0.1 | - | - | - | 0-0.12 | - | 0-0.06 | - | 5.7-6.7 | 0.08-0.15 | 2.86 | 2.81e3-2.84e3 | 71-74.6 | 407-490 | 469-545 | 7-8.14 | 135-155 | - | 130-150 | 32.2-44.3 | 524-635 | 80-100 | -273 | 154-167 | 963-1e3 | 23-24.2 | limited use | limited use | limited use | limited use | unsuitable
EN AW-7055 | 7055 wrought - A97055 | T7751 Solution heat-treated and overaged or stabilized | - | 85.9-88.5 | - | - | - | 0-0.04 | 2-2.6 | 0-0.15 | - | - | 1.8-2.3 | 0-0.05 | - | - | - | 0-0.1 | - | 0-0.06 | - | 7.6-8.4 | 0.08-0.25 | 2.49 | 2.85e3-2.91e3 | 67-71 | 552-615 | 574-640 | 8.0-10.0 | 158-305 | - | 250-290 | 26.4-33 | 475-635 | 80-100 | -273 | 131-178 | 875-1.05e3 | 22.7-24.7 | limited use | limited use | acceptable | limited use | unsuitable
| 7055 wrought - A97055 | T77511 Solution heat-treated and overaged or stabilized | - | 85.9-88.5 | - | - | - | 0-0.04 | 2-2.6 | 0-0.15 | - | - | 1.8-2.3 | 0-0.05 | - | - | - | 0-0.1 | - | 0-0.06 | - | 7.6-8.4 | 0.08-0.25 | 2.49 | 2.85e3-2.91e3 | 67-71 | 541-628 | 567-670 | 5.0-11.0 | 166-320 | - | 312-369 | 26.4-33 | 475-635 | 80-100 | -273 | 131-178 | 875-1.05e3 | 22.7-24.7 | limited use | limited use | acceptable | limited use | unsuitable
EN AW-7075 (EN AW-Al Zn5.5MgCu) | 7075 wrought - A97075 - EN 3.4365 | O Annealed | - | 87.2-91.4 | - | - | - | 0.18-0.28 | 1.2-2 | 0-0.5 | - | - | 2.1-2.9 | 0-0.3 | - | - | - | 0-0.4 | - | 0-0.2 | - | 5.1-6.1 | - | 3.88 | 2.78e3-2.81e3 | 71-74.6 | 386-462 | 455-524 | 8-9.3 | 119-168 | 59 | 130-168 | 13.2-45 | 475-635 | 80-100 | -273 | 151-163 | 913-950 | 22.9-24.1 | acceptable | excellent | acceptable | acceptable | unsuitable
EN AW-7075 (EN AW-Al Zn5.5MgCu) | 7075 wrought - A97075 - EN 3.4365 | T6 Solution heat-treated and artificially aged | - | 87.2-91.4 | - | - | - | 0.18-0.28 | 1.2-2 | 0-0.5 | - | - | 2.1-2.9 | 0-0.3 | - | - | - | 0-0.4 | - | 0-0.2 | - | 5.1-6.1 | - | 3.88 | 2.78e3-2.81e3 | 71-74.6 | 359-530 | 434-580 | 2.0-10.0 | 152-168 | 150 | 152-168 | 26.6-26.8 | 475-635 | 80-100 | -273 | 131-137 | 913-979 | 22.9-24.1 | acceptable | excellent | acceptable | acceptable | unsuitable
EN AW-7075 (EN AW-Al Zn5.5MgCu) | 7075 wrought - A97075 - EN 3.4365 | T62 Solution heat-treated and artificially aged | - | 87.2-91.4 | - | - | - | 0.18-0.28 | 1.2-2 | 0-0.5 | - | - | 2.1-2.9 | 0-0.3 | - | - | - | 0-0.4 | - | 0-0.2 | - | 5.1-6.1 | - | 3.88 | 2.78e3-2.81e3 | 71-74.6 | 317-531 | 427-586 | 3.0-9.0 | 119-168 | 160 | 130-168 | 13.2-45 | 475-635 | 80-100 | -273 | 132-145 | 913-950 | 22.9-24.1 | acceptable | excellent | acceptable | acceptable | unsuitable
EN AW-7075 (EN AW-Al Zn5.5MgCu) | 7075 wrought - A97075 - EN 3.4365 | T651 Solution heat-treated and artificially aged | - | 87.2-91.4 | - | - | - | 0.18-0.28 | 1.2-2 | 0-0.5 | - | - | 2.1-2.9 | 0-0.3 | - | - | - | 0-0.4 | - | 0-0.2 | - | 5.1-6.1 | - | 3.88 | 2.78e3-2.81e3 | 71-74.6 | 345-496 | 421-552 | 3.0-9.0 | 152-168 | 150 | 152-168 | 26.9-38 | 475-630 | 80-100 | -273 | 132-142 | 913-950 | 22.9-24.1 | acceptable | excellent | acceptable | acceptable | unsuitable
EN AW-7075 (EN AW-Al Zn5.5MgCu) | 7075 wrought - A97075 - EN 3.4365 | T652 Solution heat-treated and artificially aged | - | 87.2-91.4 | - | - | - | 0.18-0.28 | 1.2-2 | 0-0.5 | - | - | 2.1-2.9 | 0-0.3 | - | - | - | 0-0.4 | - | 0-0.2 | - | 5.1-6.1 | - | 3.88 | 2.78e3-2.81e3 | 69-72.5 | 372-462 | 448-476 | 1.0-9.0 | 119-168 | - | 130-168 | 13.2-45 | 475-635 | 80-100 | -273 | 132-142 | 913-950 | 22.9-24.1 | acceptable | excellent | acceptable | acceptable | unsuitable
EN AW-7075 (EN AW-Al Zn5.5MgCu) | 7075 wrought - A97075 - EN 3.4365 | T73 Solution heat-treated and overaged or stabilized | - | 87.2-91.4 | - | - | - | 0.18-0.28 | 1.2-2 | 0-0.5 | - | - | 2.1-2.9 | 0-0.3 | - | - | - | 0-0.4 | - | 0-0.2 | - | 5.1-6.1 | - | 3.88 | 2.78e3-2.81e3 | 69-72.5 | 303-448 | 386-510 | 2.0-8.0 | 124-137 | 140 | 150-160 | 20.4-21.5 | 475-630 | 80-100 | -273 | 156-169 | 913-950 | 22.9-24.1 | acceptable | excellent | acceptable | acceptable | unsuitable
EN AW-7075 (EN AW-Al Zn5.5MgCu) | 7075 wrought - A97075 - EN 3.4365 | T7351 Solution heat-treated and overaged or stabilized | - | 87.2-91.4 | - | - | - | 0.18-0.28 | 1.2-2 | 0-0.5 | - | - | 2.1-2.9 | 0-0.3 | - | - | - | 0-0.4 | - | 0-0.2 | - | 5.1-6.1 | - | 3.88 | 2.78e3-2.81e3 | 71-74.6 | 317-407 | 393-490 | 6.0-7.0 | 133-147 | 140 | 150-160 | 20.3-32.3 | 475-630 | 80-100 | -273 | 156-169 | 913-950 | 22.9-24.1 | acceptable | excellent | acceptable | acceptable | unsuitable
EN AW-7075 (EN AW-Al Zn5.5MgCu) | 7075 wrought - A97075 - EN 3.4365 | T7352 Solution heat-treated and overaged or stabilized | - | 87.2-91.4 | - | - | - | 0.18-0.28 | 1.2-2 | 0-0.5 | - | - | 2.1-2.9 | 0-0.3 | - | - | - | 0-0.4 | - | 0-0.2 | - | 5.1-6.1 | - | 3.88 | 2.78e3-2.81e3 | 69-72.5 | 303-407 | 393-476 | 2.0-8.0 | 119-131 | 140 | 150-160 | 23.8-36.9 | 475-630 | 80-100 | -273 | 156-169 | 913-950 | 22.9-24.1 | acceptable | excellent | acceptable | acceptable | unsuitable
EN AW-7075 (EN AW-Al Zn5.5MgCu) | 7075 wrought - A97075 - EN 3.4365 | T76 Solution heat-treated and overaged or stabilized | - | 87.2-91.4 | - | - | - | 0.18-0.28 | 1.2-2 | 0-0.5 | - | - | 2.1-2.9 | 0-0.3 | - | - | - | 0-0.4 | - | 0-0.2 | - | 5.1-6.1 | - | 3.88 | 2.78e3-2.81e3 | 71-74.6 | 386-462 | 455-524 | 8-9.3 | 119-168 | 150 | 130-168 | 13.2-45 | 475-635 | 80-100 | -273 | 151-163 | 913-950 | 22.9-24.1 | acceptable | excellent | acceptable | acceptable | unsuitable
EN AW-7075 (EN AW-Al Zn5.5MgCu) | 7075 wrought - A97075 - EN 3.4365 | T7651 Solution heat-treated and overaged or stabilized | - | 87.2-91.4 | - | - | - | 0.18-0.28 | 1.2-2 | 0-0.5 | - | - | 2.1-2.9 | 0-0.3 | - | - | - | 0-0.4 | - | 0-0.2 | - | 5.1-6.1 | - | 3.88 | 2.78e3-2.81e3 | 71-74.6 | 386-427 | 448-496 | 5.0-8.0 | 152-168 | 150 | 152-168 | 19.6-31.3 | 475-630 | 80-100 | -273 | 151-163 | 913-950 | 22.9-24.1 | acceptable | excellent | acceptable | acceptable | unsuitable
EN AW-7149 (EN AW-Al Zn8MgCu(A)) | 7149 wrought - A97149 | T73 Solution heat-treated and overaged or stabilized | - | 86-89.5 | - | - | - | 0.1-0.22 | 1.2-1.9 | 0-0.2 | - | - | 2-2.9 | 0-0.2 | - | - | - | 0-0.15 | - | 0-0.1 | - | 7.2-8.2 | - | 3.47 | 2.84e3-2.87e3 | 70-73.6 | 379-441 | 455-510 | 2.0-9.0 | 100-160 | - | 140-165 | 25-45 | 480-630 | 80-100 | -273 | 154-167 | 963-1.05e3 | 23.4-24.6 | limited use | limited use | acceptable | limited use | unsuitable
EN AW-7149 (EN AW-Al Zn8MgCu(A)) | 7149 wrought - A97149 | T73511 Solution heat-treated and overaged or stabilized | - | 86-89.5 | - | - | - | 0.1-0.22 | 1.2-1.9 | 0-0.2 | - | - | 2-2.9 | 0-0.2 | - | - | - | 0-0.15 | - | 0-0.1 | - | 7.2-8.2 | - | 3.47 | 2.84e3-2.87e3 | 72-75.7 | 400-442 | 469-518 | 5.0-7.0 | 100-160 | - | 140-165 | 26.6-34.6 | 480-630 | 80-100 | -273 | 154-167 | 963-1e3 | 23.4-24.6 | limited use | limited use | acceptable | limited use | unsuitable
EN AW-7150 (EN AW-Al Zn6CuMgZr) | 7150 wrought - A97150 | T6151 Solution heat-treated and artificially aged | - | 87.1-90.1 | - | - | - | 0-0.04 | 1.9-2.5 | 0-0.15 | - | - | 2-2.7 | 0-0.1 | - | - | - | 0-0.15 | - | 0-0.06 | - | 5.9-6.9 | 0.08-0.15 | 2.99 | 2.81e3-2.84e3 | 70-73.6 | 524-579 | 579-640 | 9-10.5 | 100-160 | - | 140-165 | 25-45 | 480-630 | 80-100 | -273 | 150-163 | 960-999 | 23.5-24.7 | limited use | limited use | acceptable | limited use | unsuitable
EN AW-7150 (EN AW-Al Zn6CuMgZr) | 7150 wrought - A97150 | T61511 Solution heat-treated and artificially aged | - | 87.1-90.1 | - | - | - | 0-0.04 | 1.9-2.5 | 0-0.15 | - | - | 2-2.7 | 0-0.1 | - | - | - | 0-0.15 | - | 0-0.06 | - | 5.9-6.9 | 0.08-0.15 | 2.99 | 2.81e3-2.84e3 | 72-75.7 | 469-607 | 510-648 | 8-9.3 | 100-160 | - | 140-165 | 25-45 | 480-630 | 80-100 | -273 | 150-163 | 960-999 | 23.5-24.7 | limited use | limited use | acceptable | limited use | unsuitable
EN AW-7150 (EN AW-Al Zn6CuMgZr) | 7150 wrought - A97150 | T7751 Solution heat-treated and overaged or stabilized | - | 87.1-90.1 | - | - | - | 0-0.04 | 1.9-2.5 | 0-0.15 | - | - | 2-2.7 | 0-0.1 | - | - | - | 0-0.15 | - | 0-0.06 | - | 5.9-6.9 | 0.08-0.15 | 2.99 | 2.81e3-2.84e3 | 71-74.6 | 462-538 | 531-587 | 1.0-8.0 | 100-160 | - | 140-165 | 25-45 | 480-630 | 80-100 | -273 | 150-163 | 960-999 | 23.5-24.7 | limited use | limited use | acceptable | limited use | unsuitable
EN AW-7150 (EN AW-Al Zn6CuMgZr) | 7150 wrought - A97150 | T77511 Solution heat-treated and overaged or stabilized | - | 87.1-90.1 | - | - | - | 0-0.04 | 1.9-2.5 | 0-0.15 | - | - | 2-2.7 | 0-0.1 | - | - | - | 0-0.15 | - | 0-0.06 | - | 5.9-6.9 | 0.08-0.15 | 2.99 | 2.81e3-2.84e3 | 72-75.7 | 524-579 | 558-617 | 7.0-9.0 | 100-160 | - | 140-165 | 25-45 | 480-630 | 80-100 | -273 | 150-163 | 960-999 | 23.5-24.7 | limited use | limited use | acceptable | limited use | unsuitable
EN AW-7175 (EN AW-Al Zn5.5MgCu(A)) | 7175 wrought - A97175 | T66 Solution heat-treated and artificially aged | - | 88-91.4 | - | - | - | 0.18-0.28 | 1.2-2 | 0-0.2 | - | - | 2.1-2.9 | 0-0.1 | - | - | - | 0-0.15 | - | 0-0.1 | - | 5.1-6.1 | - | 3.43 | 2.78e3-2.81e3 | 70-73.6 | 455-524 | 531-593 | 4.0-7.0 | 100-160 | - | 149-169 | 22.1-28.9 | 532-630 | 80-100 | -273 | 132-142 | 963-1e3 | 23.2-24.4 | acceptable | acceptable | acceptable | limited use | unsuitable
EN AW-7175 (EN AW-Al Zn5.5MgCu(A)) | 7175 wrought - A97175 | T73511 Solution heat-treated and overaged or stabilized | - | 88-91.4 | - | - | - | 0.18-0.28 | 1.2-2 | 0-0.2 | - | - | 2.1-2.9 | 0-0.1 | - | - | - | 0-0.15 | - | 0-0.1 | - | 5.1-6.1 | - | 3.43 | 2.78e3-2.81e3 | 70-73.6 | 359-407 | 434-480 | 4.0-8.0 | 62-148 | - | 149-169 | 28.9-43.2 | 532-630 | 80-100 | -273 | 155-168 | 963-1e3 | 23.2-24.4 | acceptable | acceptable | acceptable | limited use | unsuitable
EN AW-7175 (EN AW-Al Zn5.5MgCu(A)) | 7175 wrought - A97175 | T74 Solution heat-treated and overaged or stabilized | - | 88-91.4 | - | - | - | 0.18-0.28 | 1.2-2 | 0-0.2 | - | - | 2.1-2.9 | 0-0.1 | - | - | - | 0-0.15 | - | 0-0.1 | - | 5.1-6.1 | - | 3.43 | 2.78e3-2.81e3 | 70-73.6 | 359-462 | 434-531 | 4.0-9.0 | 62-148 | 140 | 149-169 | 22-41.8 | 532-630 | 80-100 | -273 | 156-169 | 963-1e3 | 23.2-24.4 | acceptable | acceptable | acceptable | limited use | unsuitable
EN AW-7175 (EN AW-Al Zn5.5MgCu(A)) | 7175 wrought - A97175 | T7452 Solution heat-treated and overaged or stabilized | - | 88-91.4 | - | - | - | 0.18-0.28 | 1.2-2 | 0-0.2 | - | - | 2.1-2.9 | 0-0.1 | - | - | - | 0-0.15 | - | 0-0.1 | - | 5.1-6.1 | - | 3.43 | 2.78e3-2.81e3 | 70-73.6 | 317-421 | 414-490 | 4.0-9.0 | 62-148 | - | 149-169 | 22-45 | 532-630 | 80-100 | -273 | 156-169 | 963-1e3 | 23.2-24.4 | acceptable | acceptable | acceptable | limited use | unsuitable
EN AW-7249 | 7249 wrought - A7249 | T7452 Solution heat-treated and overaged or stabilized | - | 86.8-89.1 | - | - | - | 0.12-0.18 | 1.3-1.9 | 0-0.12 | - | - | 2-2.4 | 0-0.1 | - | - | - | 0-0.1 | - | 0-0.06 | - | 7.5-8.2 | - | 2.78 | 2.79e3-2.81e3 | 70-73.6 | 365-469 | 455-524 | 5.0-12.0 | 100-160 | - | 160-200 | 22-45 | 532-630 | 80-100 | -273 | 155-168 | 960-999 | 23.5-24.7 | limited use | limited use | acceptable | limited use | unsuitable
EN AW-7249 | 7249 wrought - A7249 | T76511 Solution heat-treated and overaged or stabilized | - | 86.8-89.1 | - | - | - | 0.12-0.18 | 1.3-1.9 | 0-0.12 | - | - | 2-2.4 | 0-0.1 | - | - | - | 0-0.1 | - | 0-0.06 | - | 7.5-8.2 | - | 2.78 | 2.79e3-2.81e3 | 74.6-78.4 | 503-556 | 521-626 | 10.7-14.1 | 158-176 | - | 160-200 | 23-36 | 532-630 | 80-100 | -273 | 141-153 | 833-867 | 21.6-22.7 | limited use | limited use | acceptable | limited use | unsuitable
EN AW-7475 (EN AW-Al Zn5.5MgCu(A)) | 7475 wrought - A97475 | T61 Solution heat-treated and artificially aged | - | 88.6-91.5 | - | - | - | 0.18-0.25 | 1.2-1.9 | 0-0.12 | - | - | 1.9-2.6 | 0-0.06 | - | - | - | 0-0.1 | - | 0-0.06 | - | 5.2-6.2 | - | 2.78 | 2.78e3-2.81e3 | 69-72.5 | 407-462 | 476-526 | 9-10.5 | 164-182 | - | 205-235 | 33-36 | 538-630 | 80-100 | -273 | 139-150 | 963-1e3 | 23.2-24.4 | acceptable | limited use | acceptable | limited use | unsuitable
EN AW-7475 (EN AW-Al Zn5.5MgCu(A)) | 7475 wrought - A97475 | T651 Solution heat-treated and artificially aged | - | 88.6-91.5 | - | - | - | 0.18-0.25 | 1.2-1.9 | 0-0.12 | - | - | 1.9-2.6 | 0-0.06 | - | - | - | 0-0.1 | - | 0-0.06 | - | 5.2-6.2 | - | 2.78 | 2.78e3-2.81e3 | 70-73.6 | 462-511 | 531-587 | 9-10.5 | 186-204 | - | 205-235 | 41.4-46.7 | 538-630 | 80-100 | -273 | 139-150 | 963-1e3 | 23.2-24.4 | acceptable | limited use | acceptable | limited use | unsuitable
EN AW-7475 (EN AW-Al Zn5.5MgCu(A)) | 7475 wrought - A97475 | T7351 Solution heat-treated and overaged or stabilized | - | 88.6-91.5 | - | - | - | 0.18-0.25 | 1.2-1.9 | 0-0.12 | - | - | 1.9-2.6 | 0-0.06 | - | - | - | 0-0.1 | - | 0-0.06 | - | 5.2-6.2 | - | 2.78 | 2.78e3-2.81e3 | 71-74.6 | 345-427 | 434-503 | 3.0-10.0 | 148-164 | - | 205-235 | 46.4-57.1 | 538-630 | 80-100 | -273 | 163-176 | 879-915 | 23.2-24.4 | acceptable | limited use | acceptable | limited use | unsuitable
EN AW-7475 (EN AW-Al Zn5.5MgCu(A)) | 7475 wrought - A97475 | T761 Solution heat-treated and overaged or stabilized | - | 88.6-91.5 | - | - | - | 0.18-0.25 | 1.2-1.9 | 0-0.12 | - | - | 1.9-2.6 | 0-0.06 | - | - | - | 0-0.1 | - | 0-0.06 | - | 5.2-6.2 | - | 2.78 | 2.78e3-2.81e3 | 69-72.5 | 379-434 | 455-503 | 9-10.5 | 154-170 | - | 205-235 | 35-39 | 538-630 | 80-100 | -273 | 163-177 | 960-999 | 23.5-24.7 | acceptable | limited use | acceptable | limited use | unsuitable
EN AW-7475 (EN AW-Al Zn5.5MgCu(A)) | 7475 wrought - A97475 | T7651 Solution heat-treated and overaged or stabilized | - | 88.6-91.5 | - | - | - | 0.18-0.25 | 1.2-1.9 | 0-0.12 | - | - | 1.9-2.6 | 0-0.06 | - | - | - | 0-0.1 | - | 0-0.06 | - | 5.2-6.2 | - | 2.78 | 2.78e3-2.81e3 | 70-73.6 | 407-450 | 476-526 | 6.0-9.0 | 154-170 | - | 205-235 | 42.2-50.3 | 538-630 | 80-100 | -273 | 156-169 | 963-1e3 | 23.2-24.4 | acceptable | limited use | acceptable | limited use | unsuitable
EN AW-8090 (EN AW-Al Li2.5Cu1.5Mg1) | 8090 wrought - A98090 - AMS 4259 | T851 Solution heat-trated, cold worked, and artificially aged | - | 93-96.2 | - | - | - | 0-0.1 | 1-1.6 | 0-0.3 | - | - | 0.6-1.3 | 0-0.1 | - | - | - | 0-0.2 | - | 0-0.1 | - | 0-0.25 | 0.04-0.16 | 1.7 | 2.52e3-2.57e3 | 80-84 | 435-450 | 480-530 | 5.5-6.5 | 111-126 | - | 141-144 | 33-36 | 510-680 | 130-150 | -273 | 81-85 | 980-990 | 21.3-22.3 | acceptable | excellent | acceptable | acceptable | unsuitable
EN AW-8091 | 8091 wrought - A98091 | T6 Solution heat-treated and artificially aged | - | 92.1-95.4 | - | - | - | 0-0.1 | 1.6-2.2 | 0-0.5 | - | 2.4-2.8 | 0.5-1.2 | 0-0.1 | - | - | - | 0-0.3 | - | 0-0.1 | - | 0-0.25 | 0.08-0.16 | 1.7 | 2.56e3-2.61e3 | 77-81 | 440-505 | 505-595 | 7-7.5 | 126-144 | - | 142-156 | 33-36 | 510-680 | 130-150 | -273 | 75-79 | 965-975 | 21.3-22.3 | acceptable | excellent | acceptable | acceptable | unsuitable
EN AW-8009 | 8009 - A98009 | Rapid solidification | - | 87-88.8 | - | - | - | 0-0.1 | - | 8.4-8.9 | - | - | 0-0.1 | - | - | - | - | 1.7-1.9 | - | 0-0.1 | 1.1-1.5 | 0-0.25 | - | 3.6 | 2.89e3-2.95e3 | 88-92 | 380-420 | 480-510 | 8.0-10.0 | 114-126 | - | 128-137 | 16-20 | 607-632 | 250-300 | -273 | 110-125 | 910-960 | 22.4-23.6 | acceptable | excellent | acceptable | acceptable | limited use
EN AW-8019 | 8019 - A98019 | Rapid solidification | - | 85.7-89.2 | - | - | 3.5-4.5 | - | - | 7.3-9.3 | - | - | - | 0-0.05 | - | - | - | 0-0.2 | - | 0-0.05 | - | 0-0.05 | - | 4.75 | 2.9e3-2.96e3 | 88-92 | 380-420 | 480-510 | 8.0-10.0 | 114-126 | - | 128-137 | 16-20 | 612-637 | 250-300 | -273 | 110-125 | 910-960 | 22.9-24.1 | acceptable | excellent | acceptable | acceptable | limited use

## Foglio2
Chemical composition
Alloy Designation |  | Condition | Ag | Al | Be | Bi | Ce | Cr | Cu | Fe | Ga | Li | Mg | Mn | Ni | Pb | S | Si | Sn | Ti | V | Zn | Zr | Critical Index |  |  |  | Shape Factor (resistence) | Density (kg/m^3) | SY (MPa) | E (GPa) | Fatigue strength (MPa)(N = 10^7) | M1* | M2* | Critical Index | Density (kg/m^3) | rho*CI | E
Symbolic and Numeric | Others
| AA 296.0 | T6 Solution heat-treated and artificially aged |  | 91.5 |  |  |  |  | 4.5 | 0.6 |  |  | 0.025 | 0.175 | 0.175 |  |  | 2.5 |  | 0.125 |  | 0.125 |  | 0.0703955 | =70 | 140 | 70 | 5.9 | 2795 | 179 | 70 | 70 | 2.81079175 | 0.7436656 | 0.0703955 | 2795 | 196.7554225 | 70000
| A 201.0 | T7 Cast, solution heat-treated and overged or stabilized | 0.7 | 93.85 |  |  |  |  | 4.5 | 0.05 |  |  | 0.25 | 0.3 |  |  |  | 0.025 |  | 0.25 |  |  |  | 0.01089875 | =98 | 196 | 98 | 5.9 | 2795 | 348.5 | 72.8 | 98 | 0.3108368 | 0.1128997 | 0.01089875 | 2795 | 30.46200625 | 72800
| A 296.0 | T7 Permanent mold cast, solution heat-treated and overged or stabilized |  | 94.35 |  |  |  |  | 4.6 | 0.05 |  |  | 0.35 | 0.35 | 0.025 |  |  | 0.025 | 0.025 | 0.225 |  | 0.05 |  | 0.01498075 | =205 | 410 | 205 | 5.9 | 2795 | 345 | 70.2 | 205 | 0.2042497 | 0.1580326 | 0.01498075 | 2795 | 41.87119625 | 70200
EN AC-45200 - EN AC-Al Si6Cu4 | AA 319.0 - A03190 | T6 Pemanent mold cast, solution heat-treated and artificially aged |  | 88.65 |  |  |  |  | 3.5 | 0.5 |  |  | 0.05 | 0.25 | 0.175 |  |  | 6 |  | 0.125 |  | 0.5 |  | 0.168541 | =83 | 166 | 83 | 5.9 | 2795 | 165 | 74 | 83 | 5.675567 | 1.731695 | 0.168541 | 2795 | 471.072095 | 74000
EN AC-45200 - EN AC-Al Si6Cu4 | AA 319.0 - A03190 | F Sand cast |  | 88.65 |  |  |  |  | 3.5 | 0.5 |  |  | 0.05 | 0.25 | 0.175 |  |  | 6 |  | 0.125 |  | 0.5 |  | 0.168541 | =70 | 140 | 70 | 5.9 | 2795 | 124 | 74 | 70 | 6.729601 | 1.731695 | 0.168541 | 2795 | 471.072095 | 74000
EN AC-45200 - EN AC-Al Si6Cu4 | AA 319.0 - A03190 | T6 Sand cast |  | 88.65 |  |  |  |  | 3.5 | 0.5 |  |  | 0.05 | 0.25 | 0.175 |  |  | 6 |  | 0.125 |  | 0.5 |  | 0.168541 | =76 | 152 | 76 | 5.9 | 2795 | 164 | 74 | 76 | 6.198317 | 1.731695 | 0.168541 | 2795 | 471.072095 | 74000
| AA 332.0 - A03320 | T5 Pemanent mold cast, cooled from an elevated-temperature shaping process and artificially aged |  | 84.5 |  |  |  |  | 3 | 0.6 |  |  | 1 | 0.25 | 0.25 |  |  | 9.5 |  | 0.125 |  | 0.5 |  | 0.304445 | =90 | 180 | 90 | 5.9 | 2770 | 194 | 77 | 90 | 9.370141 | 3.039088 | 0.304445 | 2770 | 843.31265 | 77000
| AA 333.0 | T6 Solution heat-treated and artificially aged |  | 85.4 |  |  |  |  | 3.5 | 0.5 |  |  | 0.275 | 0.25 | 0.25 |  |  | 9 |  | 0.125 |  | 0.5 |  | 0.2609755 | =102.65 | 205.3 | 102.65 | 5.9 | 2770 | 207 | 74 | 102.65 | 7.042398 | 2.657441 | 0.2609755 | 2770 | 722.902135 | 74000
| AA 336.0 - A03360 | T551 Cooled from an elevated-temperature shaping process and artificially aged |  | 82.4 |  |  |  |  | 1 | 0.6 |  |  | 1 | 0.175 | 2.5 |  |  | 12 |  | 0.125 |  | 0.175 |  | 0.37382 | =92.85 | 185.7 | 92.85 | 5.9 | 2715 | 193 | 74 | 92.85 | 10.93076 | 3.730925 | 0.37382 | 2715 | 1014.9213 | 74000
| AA 336.0 - A03360 | T65 Solution heat-treated and overged or stabilized |  | 82.4 |  |  |  |  | 1 | 0.6 |  |  | 1 | 0.175 | 2.5 |  |  | 12 |  | 0.125 |  | 0.175 |  | 0.37382 | =138.5 | 277 | 138.5 | 5.9 | 2715 | 296 | 74 | 138.5 | 7.327952 | 3.730925 | 0.37382 | 2715 | 1014.9213 | 74000
| 354.0 | T6 Solution heat-treated and artificially aged |  | 88.4 |  |  |  |  | 1.8 | 0.1 |  |  | 0.5 | 0.05 |  |  |  | 9 |  | 0.1 |  | 0.1 |  | 0.27016 | =143 | 286 | 143 | 5.9 | 2795 | 257 | 76.85 | 143 | 5.2804 | 2.723836 | 0.27016 | 2795 | 755.0972 | 76850
EN AC-45300 - EN AC-Al Si5Cu1Mg | AA 355.0 - A03550 | T6 Pemanent mold cast, solution heat-treated and artificially aged |  | 92.2 |  |  |  | 0.125 | 1.25 | 0.3 |  |  | 0.5 | 0.25 |  |  |  | 5 |  | 0.175 |  | 0.175 |  | 0.16207625 | =70 | 140 | 70 | 5.9 | 2710 | 173.5 | 70 | 70 | 6.27466625 | 1.660121 | 0.16207625 | 2710 | 439.2266375 | 70000
EN AC-45300 - EN AC-Al Si5Cu1Mg | AA 355.0 - A03550 | T6 Sand cast |  | 92.2 |  |  |  | 0.125 | 1.25 | 0.3 |  |  | 0.5 | 0.25 |  |  |  | 5 |  | 0.175 |  | 0.175 |  | 0.16207625 | =62 | 124 | 62 | 5.9 | 2710 | 218 | 70 | 62 | 7.084301 | 1.660121 | 0.16207625 | 2710 | 439.2266375 | 70000
EN AC-42000 - EN AC-Al Si7Mg | AA 356.0 - A03560 | T6 Sand cast, solution heat-treated and artificially aged |  | 91.7 |  |  |  | 0 | 0.125 | 0.3 |  |  | 0.325 | 0.175 |  |  |  | 7 |  | 0.125 |  | 0.175 |  | 0.2075165 | =83 | 166 | 83 | 5.9 | 2685 | 110.5 | 73 | 83 | 6.713034 | 2.062222 | 0.2075165 | 2685 | 557.1818025 | 73000
EN AC-42000 - EN AC-Al Si7Mg | AA 356.0 - A03560 | T6 Permanent mold cast |  | 91.7 |  |  |  | 0 | 0.125 | 0.3 |  |  | 0.325 | 0.175 |  |  |  | 7 |  | 0.125 |  | 0.175 |  | 0.2075165 | =90 | 180 | 90 | 5.9 | 2685 | 173 | 73 | 90 | 6.190909 | 2.062222 | 0.2075165 | 2685 | 557.1818025 | 73000
EN AC-42000 - EN AC-Al Si7Mg | AA 356.0 - A03560 | F Sand cast |  | 91.7 |  |  |  | 0 | 0.125 | 0.3 |  |  | 0.325 | 0.175 |  |  |  | 7 |  | 0.125 |  | 0.175 |  | 0.2075165 | =104.95 | 209.9 | 104.95 | 5.9 | 2685 | 124 | 73 | 104.95 | 5.309021 | 2.062222 | 0.2075165 | 2685 | 557.1818025 | 73000
EN AC-42000 - EN AC-Al Si7Mg | AA 356.0 - A03560 | T6 Sand cast, solution heat-treated and artificially aged |  | 91.7 |  |  |  | 0 | 0.125 | 0.3 |  |  | 0.325 | 0.175 |  |  |  | 7 |  | 0.125 |  | 0.175 |  | 0.2075165 | =59 | 118 | 59 | 5.9 | 2685 | 159 | 73 | 59 | 9.443759 | 2.062222 | 0.2075165 | 2685 | 557.1818025 | 73000
| AA 357.0 - A03570 | T6 Investment cast, solution heat-treated and artificially aged |  | 92.15 |  |  |  | 0 | 0.025 | 0.075 |  |  | 0.525 | 0.015 |  |  |  | 7 |  | 0.1 |  | 0.025 |  | 0.2156805 | =62 | 124 | 62 | 5.9 | 2715 | 296 | 72 | 62 | 9.444719 | 2.1823 | 0.2156805 | 2715 | 585.5725575 | 72000
| 359.0 | T6 Permanent mold cast, solution heat-treated and artificially aged |  | 90 |  |  |  | 0 | 0.1 | 0.1 |  |  | 0.6 | 0.05 |  |  |  | 9 |  | 0.1 |  | 0.05 |  | 0.274242 | =133.5 | 267 | 133.5 | 5.9 | 2685 | 233 | 73.85 | 133.5 | 5.515654 | 2.709586 | 0.274242 | 2685 | 736.33977 | 73850
EN AC-43100 - EN AC-Al Si10Mg | AA 360.0 - A03600 | F Die cast |  | 87.8 |  |  |  | 0 | 0.3 | 1 |  |  | 0.5 | 0.175 | 0.25 |  |  | 9.5 | 0.075 |  |  | 0.25 |  | 0.284035 | =131 | 262 | 131 | 5.9 | 2685 | 172 | 71 | 131 | 5.821633 | 2.862114 | 0.284035 | 2685 | 762.633975 | 71000
EN AC-46500 | A 380.0 (Aluminum Association) - A13800 | F Die cast |  | 84.85 |  |  |  | 0 | 3.5 | 0.65 |  |  | 0.05 | 0.25 | 0.25 |  |  | 8.5 | 0.175 |  |  | 1.5 |  | 0.237916 | =138 | 276 | 138 | 5.9 | 2740 | 160 | 71 | 138 | 4.723839 | 2.446499 | 0.237916 | 2740 | 651.88984 | 71000
| A383.0 - A03830 | F Die cast |  | 84.05 |  |  |  | 0 | 2.5 | 0.65 |  |  | 0.05 | 0.25 | 0.15 |  |  | 10.5 | 0.075 |  |  | 1.5 |  | 0.293416 | =145.5 | 291 | 145.5 | 5.9 | 2740 | 150.5 | 71 | 145.5 | 5.525497 | 3.017208 | 0.293416 | 2740 | 803.95984 | 71000
| A332.0 T5 (a): LM13-TE - A03320 - A03360 | T5 Cooled from an elevaed-temperature shaping process and artificially aged |  | 82.4 |  |  |  | 0 | 1 | 0.6 |  |  | 1 | 0.175 | 2.5 |  |  | 12 |  | 0.125 |  | 0.175 |  | 0.37382 | =91 | 182 | 91 | 5.9 | 2685 | 130.5 | 73 | 91 | 11.02974 | 3.714885 | 0.37382 | 2685 | 1003.7067 | 73000
| A332.0 (b): LM13-TF - A03320 - A03360 | T6 Solution heat-treated and artificially aged |  | 82.4 |  |  |  | 0 | 1 | 0.6 |  |  | 1 | 0.175 | 2.5 |  |  | 12 |  | 0.125 |  | 0.175 |  | 0.37382 | =91 | 182 | 91 | 5.9 | 2685 | 280 | 73 | 91 | 11.02974 | 3.714885 | 0.37382 | 2685 | 1003.7067 | 73000
EN AC-42000 - EN AC-Al Si7Mg | A356.0 - A13560 | F Permanent mold cast |  | 92.15 |  |  |  | 0 | 0.1 | 0.1 |  |  | 0.35 | 0.05 |  |  |  | 7 |  | 0.1 |  | 0.05 |  | 0.208537 | =108 | 216 | 108 | 5.9 | 2685 | 90 | 73 | 108 | 5.184462 | 2.072364 | 0.208537 | 2685 | 559.921845 | 73000
EN AC-42000 - EN AC-Al Si7Mg | A356.0 - A13560 | T6 Permanent mold cast - Solution heat-treated and artificially aged |  | 92.15 |  |  |  | 0 | 0.1 | 0.1 |  |  | 0.35 | 0.05 |  |  |  | 7 |  | 0.1 |  | 0.05 |  | 0.208537 | =108 | 216 | 108 | 5.9 | 2685 | 90 | 73 | 108 | 5.184462 | 2.072364 | 0.208537 | 2685 | 559.921845 | 73000
EN AC-42000 - EN AC-Al Si7Mg | A356.0 - A13560 | F Sand cast |  | 92.15 |  |  |  | 0 | 0.1 | 0.1 |  |  | 0.35 | 0.05 |  |  |  | 7 |  | 0.1 |  | 0.05 |  | 0.208537 | =108 | 216 | 108 | 5.9 | 2685 | 82.55 | 73 | 108 | 5.184462 | 2.072364 | 0.208537 | 2685 | 559.921845 | 73000
EN AC-42000 - EN AC-Al Si7Mg | A356.0 - A13560 | T6 Sand cast |  | 92.15 |  |  |  | 0 | 0.1 | 0.1 |  |  | 0.35 | 0.05 |  |  |  | 7 |  | 0.1 |  | 0.05 |  | 0.208537 | =108 | 216 | 108 | 5.9 | 2685 | 205 | 73 | 108 | 5.184462 | 2.072364 | 0.208537 | 2685 | 559.921845 | 73000
| A357.0 - A13570 | T6 Investment cast |  | 91.9 | 0.055 |  |  | 0 | 0.1 | 0.1 |  |  | 0.55 | 0.05 |  |  |  | 7 |  | 0.12 |  | 0.05 |  | 0.2184951 | =97 | 194 | 97 | 5.9 | 2680 | 241.5 | 72 | 97 | 6.036772 | 2.182279 | 0.2184951 | 2680 | 585.566868 | 72000
| A357.0 - A13570 | T6 Permanent mold cast |  | 91.9 | 0.055 |  |  | 0 | 0.1 | 0.1 |  |  | 0.55 | 0.05 |  |  |  | 7 |  | 0.12 |  | 0.05 |  | 0.2184951 | =85 | 170 | 85 | 5.9 | 2680 | 253.5 | 72 | 85 | 6.889022 | 2.182279 | 0.2184951 | 2680 | 585.566868 | 72000
EN AC-43100 | A360.0 - A13600 | F Die cast |  | 88.2 |  |  |  | 0 | 0.3 | 0.65 |  |  | 0.5 | 0.175 | 0.25 |  |  | 9.5 | 0.075 |  |  | 0.25 |  | 0.284035 | =124 | 248 | 124 | 5.9 | 2685 | 165 | 71 | 124 | 6.150274 | 2.862114 | 0.284035 | 2685 | 762.633975 | 71000
EN AC-45300 - EN AC-Al Si5Cu1Mg | C355.0 - A33550 | T6 Permanent mold cast |  | 92.85 |  |  |  | 0 | 1.25 | 0.1 |  |  | 0.5 | 0.05 |  |  |  | 5 |  | 0.1 |  | 0.05 |  | 0.15916 | =102.85 | 205.7 | 102.85 | 5.9 | 2715 | 241.5 | 70 | 102.85 | 4.201453 | 1.633258 | 0.15916 | 2715 | 432.1194 | 70000
EN AC-45300 - EN AC-Al Si5Cu1Mg | C355.0 - A33550 | T6 Sand cast |  | 92.85 |  |  |  | 0 | 1.25 | 0.1 |  |  | 0.5 | 0.05 |  |  |  | 5 |  | 0.1 |  | 0.05 |  | 0.15916 | =70 | 140 | 70 | 5.9 | 2715 | 200 | 70 | 70 | 6.173134 | 1.633258 | 0.15916 | 2715 | 432.1194 | 70000
| C355.0 - A33550 | T6 Solution heat-treated and artificially aged |  | 92.85 |  |  |  | 0 | 1.25 | 0.1 |  |  | 0.5 | 0.05 |  |  |  | 5 |  | 0.1 |  | 0.05 |  | 0.15916 | =77.5 | 155 | 77.5 | 5.9 | 2715 | 230.5 | 71.8 | 77.5 | 5.575734 | 1.612655 | 0.15916 | 2715 | 432.1194 | 71800
EN AC-46000 - EN AC-Al Si9Cu3(Fe) | D357.0 | F Die cast |  | 84.8 |  |  |  | 0.075 | 3 | 0.65 |  |  | 0.3 | 0.275 | 0.275 | 0.175 |  | 9.5 | 0.125 | 0.125 |  | 0.6 |  | 0.27762075 | =42.5 | 85 | 42.5 | 5.9 | 2760 | 140 | 76 | 42.5 | 18.02902 | 2.77942 | 0.27762075 | 2760 | 766.23327 | 76000
EN AC-47100 (DIN EN 1706) - EN AC-Al Si12Cu1(Fe) | D357.0 | F Die cast |  | 85.1 |  |  |  | 0.05 | 0.95 | 0.65 |  |  | 0.175 | 0.275 | 0.15 | 0.1 |  | 12 | 0.05 | 0.1 |  | 0.275 |  | 0.34131 | =87.5 | 175 | 87.5 | 5.9 | 2700 | 140 | 75 | 87.5 | 10.53185 | 3.364977 | 0.34131 | 2700 | 921.537 | 75000
EN AC-44100 | 413 | F Die cast |  | 85.6 |  |  |  | 0 | 0.5 | 1 |  |  | 0.05 | 0.175 | 0.25 |  |  | 12 | 0.075 |  |  | 0.25 |  | 0.335041 | =108.5 | 217 | 108.5 | 5.9 | 2655 | 145 | 71 | 108.5 | 8.198469 | 3.338361 | 0.335041 | 2655 | 889.533855 | 71000
| 443.0 - A04430 | F Sand cast |  | 93.1 |  |  |  | 0.125 | 0.3 | 0.4 |  |  | 0.025 | 0.25 |  |  |  | 5.25 |  | 0.125 |  | 0.25 |  | 0.14962425 | =55 | 110 | 55 | 5.9 | 2685 | 55.05 | 71 | 55 | 7.304384 | 1.507708 | 0.14962425 | 2685 | 401.7411 | 71000
EN AC-44300 (DIN EN 1706) |  | F Die cast |  | 86.9 |  |  |  | 0 | 0.05 | 0.5 |  |  |  | 0.275 |  |  |  | 12 |  | 0.075 |  | 0.075 |  | 0.333 | =87.5 | 175 | 87.5 | 5.9 | 2680 | 130.5 | 75 | 87.5 | 10.19931 | 3.25873 | 0.333 | 2680 | 892.44 | 75000
EN AC-51300 - EN AC-Al Mg5 | 514.0 - A05140 | F Sand cast |  | 95.05 |  |  |  | 0 |  | 0.25 |  |  | 4 | 0.175 |  |  |  | 0.175 |  | 0.125 |  | 0.075 |  | 0.16813625 | =48 | 96 | 48 | 5.9 | 2655 | 83.05 | 71 | 48 | 9.300036 | 1.675316 | 0.16813625 | 2655 | 446.4017 | 71000
| 518.0 - A05180 | F Die cast |  | 90.25 |  |  |  | 0 | 0.175 | 0.9 |  |  | 8 | 0.175 | 0.075 |  |  | 0.175 | 0.075 |  |  | 0.075 |  | 0.33141625 | =138 | 276 | 138 | 5.9 | 2515 | 186 | 71 | 138 | 6.039941 | 3.128114 | 0.33141625 | 2515 | 833.5119 | 71000
| 520.0 - A05200 | T4 Sand cast |  | 89.2 |  |  |  | 0 | 0.125 | 0.15 |  |  | 10.05 | 0.075 |  |  |  | 0.125 |  | 0.125 |  | 0.075 |  | 0.41370975 | =83.25 | 166.5 | 83.25 | 5.9 | 2575 | 184.5 | 66 | 83.25 | 12.79643 | 4.146685 | 0.41370975 | 2575 | 1065.303 | 66000
| 713.0 - A07130 | T5 Permanent mold cast |  | 90 |  |  |  | 0.175 | 0.7 | 0.55 |  |  | 0.35 | 0.3 | 0.075 |  |  | 0.125 |  | 0.125 |  | 7.5 |  | 0.0218385 | =62 | 124 | 62 | 5.9 | 2880 | 185 | 67 | 62 | 1.014434 | 0.2429841 | 0.0218385 | 2880 | 62.89488 | 67000
| 713.0 - A07130 | F Sand cast |  | 90 |  |  |  | 0.175 | 0.7 | 0.55 |  |  | 0.35 | 0.3 | 0.075 |  |  | 0.125 |  | 0.125 |  | 7.5 |  | 0.0218385 | =63 | 126 | 63 | 5.9 | 2880 | 172 | 67 | 63 | 0.9983314 | 0.2429841 | 0.0218385 | 2880 | 62.89488 | 67000
| 713.0 - A07130 | T5 Sand cast |  | 90 |  |  |  | 0.175 | 0.7 | 0.55 |  |  | 0.35 | 0.3 | 0.075 |  |  | 0.125 |  | 0.125 |  | 7.5 |  | 0.0218385 | =63 | 126 | 63 | 5.9 | 2880 | 150.5 | 67 | 63 | 0.9983314 | 0.2429841 | 0.0218385 | 2880 | 62.89488 | 67000
EN AW-1050A (EN AW-Al99,5) | 1050A - A91050 - 3.0255 | H19 Strain-hardened only |  | 99.55 |  |  |  | 0 | 0.025 | 0.2 |  |  |  | 0.25 |  |  |  | 0.125 |  | 0.015 | 0.025 | 0.025 |  | 0.00401 | =72.8 | 145.6 | 72.8 | 5.9 | 2860 | 165 | 70.5 | 72.8 | 0.1575357 | 0.04319325 | 0.00401 | 2860 | 11.4686 | 70500
EN AW-1050A (EN AW-Al99,5) | 1050A - A91050- 3.0255 | O Annealed |  | 99.55 |  |  |  | 0 | 0.025 | 0.2 |  |  |  | 0.25 |  |  |  | 0.125 |  | 0.015 | 0.025 | 0.025 |  | 0.00401 | =23.6 | 47.2 | 23.6 | 5.9 | 2860 | 35 | 70.5 | 23.6 | 0.4859576 | 0.04319325 | 0.00401 | 2860 | 11.4686 | 70500
EN AW-1080 | 1080 - A91080 | H18 Srain-hardened only |  | 99.75 |  |  |  | 0 | 0.015 | 0.075 |  |  |  | 0.01 |  |  |  | 0.075 |  | 0.015 | 0.025 | 0.015 |  | 0.0026225 | =58.8 | 117.6 | 58.8 | 5.9 | 2700 | 50.5 | 70.5 | 58.8 | 0.1204209 | 0.02666765 | 0.0026225 | 2700 | 7.08075 | 70500
EN AW-1080 | 1080 - A91080 - EN AW-1080 | O Annealed |  | 99.75 |  |  |  | 0 | 0.015 | 0.075 | 0.015 |  |  | 0.01 |  |  |  | 0.075 |  | 0.015 | 0.025 | 0.015 |  | 0.00312155 | =31 | 62 | 31 | 5.9 | 2700 | 50.5 | 70.5 | 31 | 0.2718769 | 0.03174238 | 0.00312155 | 2700 | 8.428185 | 70500
EN AW-1200 (EN AW-Al99,0) | 1200 - A91200 - 3.0205 | H14 Strain-hardened only |  | 99.8 |  |  |  | 0 |  | #VALUE! |  |  |  | 0.025 | [5 empty] | 0.025 | 0.025 | 0.05 |  | 0.00054125 | =27.6 | 55.2 | 27.6 | 5.9 | 2710 | 25 | 70.5 | 27.6 | 0.05314447 | 0.005524241 | 0.00054125 | 2710 | 1.4667875 | 70500
EN AW-2008 | 2008 wrought - A92008 | T4 Solution heat-treated and naturally aged to substantially stable condition |  | 97.4 |  |  |  | 0.05 | 0.9 | 0.2 |  |  | 0.375 | 0.15 |  |  |  | 0.65 |  | 0.05 | 0.025 | 0.125 |  | 0.03505275 | =79.5 | 159 | 79.5 | 5.9 | 2720 | 124.5 | 70.05 | 79.5 | 1.199289 | 0.3602358 | 0.03505275 | 2720 | 95.34348 | 70050
EN AW-2008 | 2008 wrought - A92008 | T62 Solution heat-treated and artificially aged |  | 97.4 |  |  |  | 0.05 | 0.9 | 0.2 |  |  | 0.375 | 0.15 |  |  |  | 0.65 |  | 0.05 | 0.025 | 0.125 |  | 0.03505275 | =103.5 | 207 | 103.5 | 5.9 | 2720 | 240 | 70.05 | 103.5 | 0.921193 | 0.3602358 | 0.03505275 | 2720 | 95.34348 | 70050
EN AW- 2010 | 2010 wrought - A92010 | T4 Solution heat-treated and naturally aged to substantially stable condition |  | 97.25 |  |  |  | 0.075 | 6.85 | 0.25 |  |  | 0.25 | 0.25 |  |  |  | 0.25 |  |  |  | 0.15 |  | 0.01889225 | =85 | 170 | 85 | 5.9 | 2720 | 130.5 | 70.05 | 85 | 0.604552 | 0.194155 | 0.01889225 | 2720 | 51.38692 | 70050
EN AW- 2010 | 2010 wrought - A92010 | T41 Solution heat-treated and naturally aged to substantially stable condition |  | 97.25 |  |  |  | 0.075 | 6.85 | 0.25 |  |  | 0.25 | 0.25 |  |  |  | 0.25 |  |  |  | 0.15 |  | 0.01889225 | =86 | 172 | 86 | 5.9 | 2720 | 130.5 | 70.05 | 86 | 0.5975223 | 0.194155 | 0.01889225 | 2720 | 51.38692 | 70050
EN AW- 2010 | 2010 wrought - A92010 | T62 Solution heat-treated and artificially aged |  | 97.25 |  |  |  | 0.075 | 6.85 | 0.25 |  |  | 0.25 | 0.25 |  |  |  | 0.25 |  |  |  | 0.15 |  | 0.01889225 | =101 | 202 | 101 | 5.9 | 2720 | 200 | 70.05 | 101 | 0.5087814 | 0.194155 | 0.01889225 | 2720 | 51.38692 | 70050
EN AW-2014 (EN AW-Al Cu4SiMg) | 2014 wrought - A92014 - 3.1255 | T4 Solution heat-treated and naturally aged to substantially stable condition |  | 92.7 |  |  |  | 0.05 | 4.45 | 0.35 |  |  | 0.5 | 0.8 |  |  |  | 0.85 |  | 7.5 |  | 0.125 |  | 0.045164 | =140 | 280 | 140 | 5.9 | 2800 | 270 | 75 | 140 | 0.90328 | 0.4617637 | 0.045164 | 2800 | 126.4592 | 75000
EN AW-2014 (EN AW-Al Cu4SiMg) | 2014 wrought - A92014 - 3.1255 | T6 Solution heat-treated and artificially aged |  | 92.7 |  |  |  | 0.05 | 4.45 | 0.35 |  |  | 0.5 | 0.8 |  |  |  | 0.85 |  | 7.5 |  | 0.125 |  | 0.045164 | =126 | 252 | 126 | 5.9 | 2800 | 382 | 74.5 | 126 | 1.003644 | 0.4633107 | 0.045164 | 2800 | 126.4592 | 74500
EN AW-2014 (EN AW-Al Cu4SiMg) | 2014 wrought - A92014 - 3.1255 | T62 Solution heat-treated and artificially aged |  | 92.7 |  |  |  | 0.05 | 4.45 | 0.35 |  |  | 0.5 | 0.8 |  |  |  | 0.85 |  | 7.5 |  | 0.125 |  | 0.045164 | =126 | 252 | 126 | 5.9 | 2795 | 390 | 73.55 | 126 | 1.001852 | 0.4654605 | 0.045164 | 2795 | 126.23338 | 73550
EN AW-2014 (EN AW-Al Cu4SiMg) | 2014 wrought - A92014 - 3.1255 | T651 Solution heat-treated and artificially aged |  | 92.7 |  |  |  | 0.05 | 4.45 | 0.35 |  |  | 0.5 | 0.8 |  |  |  | 0.85 |  | 7.5 |  | 0.125 |  | 0.045164 | =125 | 250 | 125 | 5.9 | 2795 | 379 | 75.9 | 125 | 1.00986704 | 0.4581981 | 0.045164 | 2795 | 126.23338 | 75900
EN AW-2014 (EN AW-Al Cu4SiMg) | 2014 wrought - A92014 - 3.1255 | T6510 Solution heat-treated and artificially aged |  | 92.7 |  |  |  | 0.05 | 4.45 | 0.35 |  |  | 0.5 | 0.8 |  |  |  | 0.85 |  | 7.5 |  | 0.125 |  | 0.045164 | =125 | 250 | 125 | 5.9 | 2795 | 379 | 75.9 | 125 | 1.00986704 | 0.4581981 | 0.045164 | 2795 | 126.23338 | 75900
EN AW-2014 (EN AW-Al Cu4SiMg) | 2014 wrought - A92014 - 3.1255 | T6511 Solution heat-treated and artificially aged |  | 92.7 |  |  |  | 0.05 | 4.45 | 0.35 |  |  | 0.5 | 0.8 |  |  |  | 0.85 |  | 7.5 |  | 0.125 |  | 0.045164 | =125 | 250 | 125 | 5.9 | 2795 | 379 | 75.9 | 125 | 1.00986704 | 0.4581981 | 0.045164 | 2795 | 126.23338 | 75900
EN AW-2014 (EN AW-Al Cu4SiMg) | 2014 wrought - A92014 - 3.1255 | T652 Solutio heat-trated and artificially aged |  | 92.7 |  |  |  | 0.05 | 4.45 | 0.35 |  |  | 0.5 | 0.8 |  |  |  | 0.85 |  | 7.5 |  | 0.125 |  | 0.045164 | =126 | 252 | 126 | 5.9 | 2795 | 369 | 73.85 | 126 | 1.001852 | 0.4645142 | 0.045164 | 2795 | 126.23338 | 73850
EN AW-2017 | 2017 wrought - A92017 | T4 Solution heat-treated and naturally aged to substantially stable condition |  | 93.55 |  |  |  | 0.05 | 4 | 0.35 |  |  | 0.6 | 0.7 |  |  |  | 0.5 |  | 0.075 |  | 0.125 |  | 0.0395335 | =132 | 264 | 132 | 5.9 | 2795 | 232.5 | 73.85 | 132 | 0.8370919 | 0.4066042 | 0.0395335 | 2795 | 110.4961325 | 73850
EN AW-2017 | 2017 wrought - A92017 | T42 Solution heat-treated and naturally aged substantially stable condition |  | 93.55 |  |  |  | 0.05 | 4 | 0.35 |  |  | 0.6 | 0.7 |  |  |  | 0.5 |  | 0.075 |  | 0.125 |  | 0.0395335 | =132 | 264 | 132 | 5.9 | 2795 | 232.5 | 73.85 | 132 | 0.8370919 | 0.4066042 | 0.0395335 | 2795 | 110.4961325 | 73850
EN AW-2017 | 2017 wrought - A92017 | T421 Solution heat-treated and naturally aged substantially stable condition |  | 93.55 |  |  |  | 0.05 | 4 | 0.35 |  |  | 0.6 | 0.7 |  |  |  | 0.5 |  | 0.075 |  | 0.125 |  | 0.0395335 | =132 | 264 | 132 | 5.9 | 2795 | 232.5 | 73.85 | 132 | 0.8370919 | 0.4066042 | 0.0395335 | 2795 | 110.4961325 | 73850
EN AW-2024 | 2024 wrought - A92024 - 3.1355 | O Annealed |  | 92.75 |  |  |  | 0.05 | 4.35 | 2.5 |  |  | 1.5 | 0.6 |  |  |  | 0.25 |  | 0.075 |  | 0.125 |  | 0.069334 | =41.05 | 82.1 | 41.05 | 5.9 | 2770 | 75 | 75 | 41.05 | 4.678567 | 0.7012864 | 0.069334 | 2770 | 192.05518 | 75000
EN AW-2024 | 2024 wrought - A92024 - 3.1355 | T3 Solution heat-treated, cold-worked, and naturally aged to a subtsantially stable condition |  | 92.75 |  |  |  | 0.05 | 4.35 | 2.5 |  |  | 1.5 | 0.6 |  |  |  | 0.25 |  | 0.075 |  | 0.125 |  | 0.069334 | =143 | 286 | 143 | 5.9 | 2765 | 310 | 73.85 | 143 | 1.340619 | 0.7054498 | 0.069334 | 2765 | 191.70851 | 73850
EN AW-2024 | 2024 wrought - A92024 - 3.1355 | T351 Solution heat-treated, cold-worked, and naturally aged to a subtsantially stable condition |  | 92.75 |  |  |  | 0.05 | 4.35 | 2.5 |  |  | 1.5 | 0.6 |  |  |  | 0.25 |  | 0.075 |  | 0.125 |  | 0.069334 | =140 | 280 | 140 | 5.9 | 2770 | 296.5 | 73.85 | 140 | 1.371823 | 0.7067255 | 0.069334 | 2770 | 192.05518 | 73850
EN AW-2024 | 2024 wrought - A92024 - 3.1355 | T3510/T3511 Solution heat-treated, cold-worked, and naturally aged to a subtsantially stable condition |  | 92.75 |  |  |  | 0.05 | 4.35 | 2.5 |  |  | 1.5 | 0.6 |  |  |  | 0.25 |  | 0.075 |  | 0.125 |  | 0.069334 | =136 | 272 | 136 | 5.9 | 2770 | 310 | 75.9 | 136 | 1.41217 | 0.6971161 | 0.069334 | 2770 | 192.05518 | 75900
EN AW-2024 | 2024 wrought - A92024 - 3.1355 | T36 Solution heat-treated, cold-worked, and naturally aged to a subtsantially stable condition |  | 92.75 |  |  |  | 0.05 | 4.35 | 2.5 |  |  | 1.5 | 0.6 |  |  |  | 0.25 |  | 0.075 |  | 0.125 |  | 0.069334 | =136 | 272 | 136 | 5.9 | 2765 | 378 | 73.85 | 136 | 1.409621 | 0.7054498 | 0.069334 | 2765 | 191.70851 | 73850
EN AW-2024 | 2024 wrought - A92024 - 3.1355 | T361 Solution heat-treated, cold-worked, and naturally aged to a subtsantially stable condition |  | 92.75 |  |  |  | 0.05 | 4.35 | 2.5 |  |  | 1.5 | 0.6 |  |  |  | 0.25 |  | 0.075 |  | 0.125 |  | 0.069334 | =131.5 | 263 | 131.5 | 5.9 | 2765 | 355 | 73.85 | 131.5 | 1.457859 | 0.7054498 | 0.069334 | 2765 | 191.70851 | 73850
EN AW-2024 | 2024 wrought - A92024 - 3.1355 | T4 Solution heat-treated and naturally aged to substantially stable condition |  | 92.75 |  |  |  | 0.05 | 4.35 | 2.5 |  |  | 1.5 | 0.6 |  |  |  | 0.25 |  | 0.075 |  | 0.125 |  | 0.069334 | =140 | 280 | 140 | 5.9 | 2770 | 289 | 74.5 | 140 | 1.371823 | 0.7036357 | 0.069334 | 2770 | 192.05518 | 74500
EN AW-2024 | 2024 wrought - A92024- 3.1355 | T42 Solution heat-treated and naturally aged substantially stable condition |  | 92.75 |  |  |  | 0.05 | 4.35 | 2.5 |  |  | 1.5 | 0.6 |  |  |  | 0.25 |  | 0.075 |  | 0.125 |  | 0.069334 | =136 | 272 | 136 | 5.9 | 2765 | 231 | 73.85 | 136 | 1.409621 | 0.7054498 | 0.069334 | 2765 | 191.70851 | 73850
EN AW-2024 | 2024 wrought - A92024 - 3.1355 | T6 Solution heat-treated and artificially aged |  | 92.75 |  |  |  | 0.05 | 4.35 | 2.5 |  |  | 1.5 | 0.6 |  |  |  | 0.25 |  | 0.075 |  | 0.125 |  | 0.069334 | =136 | 272 | 136 | 5.9 | 2765 | 363 | 73.85 | 136 | 1.409621 | 0.7054498 | 0.069334 | 2765 | 191.70851 | 73850
EN AW-2024 | 2024 wrought - A92024 - 3.1355 | T62 Solution heat-treated and artificially aged |  | 92.75 |  |  |  | 0.05 | 4.35 | 2.5 |  |  | 1.5 | 0.6 |  |  |  | 0.25 |  | 0.075 |  | 0.125 |  | 0.069334 | =136 | 272 | 136 | 5.9 | 2765 | 333.5 | 73.85 | 136 | 1.409621 | 0.7054498 | 0.069334 | 2765 | 191.70851 | 73850
EN AW-2024 | 2024 wrought - A92024 - 3.1355 | T72 Solution heat-treated and overaged or stabilized |  | 92.75 |  |  |  | 0.05 | 4.35 | 2.5 |  |  | 1.5 | 0.6 |  |  |  | 0.25 |  | 0.075 |  | 0.125 |  | 0.069334 | =136 | 272 | 136 | 5.9 | 2765 | 324 | 73.85 | 136 | 1.409621 | 0.7054498 | 0.069334 | 2765 | 191.70851 | 73850
EN AW-2024 | 2024 wrought - A92024 - 3.1355 | T81 Solution heat-trated, cold worked, and artificially aged |  | 92.75 |  |  |  | 0.05 | 4.35 | 2.5 |  |  | 1.5 | 0.6 |  |  |  | 0.25 |  | 0.075 |  | 0.125 |  | 0.069334 | =136 | 272 | 136 | 5.9 | 2765 | 396.5 | 73.85 | 136 | 1.409621 | 0.7054498 | 0.069334 | 2765 | 191.70851 | 73850
EN AW-2025 | 2024 wrought - A92024 - 3.1355 | T851 Solution heat-trated, cold worked, and artificially aged |  | 92.75 |  |  |  | 0.05 | 4.35 | 2.5 |  |  | 1.5 | 0.6 |  |  |  | 0.25 |  | 0.075 |  | 0.125 |  | 0.069334 | =136 | 272 | 136 | 5.9 | 2765 | 406.5 | 73.85 | 136 | 1.409621 | 0.7054498 | 0.069334 | 2765 | 191.70851 | 73850
EN AW-2026 | 2025 wrought - A92025 | T6 Solution heat-treated and artificially aged |  | 93.05 |  |  |  | 0.05 | 4.45 | 0.5 |  |  | 0.025 | 0.025 |  |  |  | 0.85 |  | 0.125 |  | 0.125 |  | 0.0257745 | =130 | 260 | 130 | 5.9 | 2795 | 232.5 | 72.8 | 130 | 0.55415175 | 0.266997 | 0.0257745 | 2795 | 72.0397275 | 72800
EN AW-2036 | 2026 wrought - A92026 | T3511 Solution heat-treated, cold-worked, and naturally aged to a subtsantially stable condition |  | 93.8 |  |  |  | 0 | 3.95 | 0.035 |  |  | 1.3 | 0.55 |  |  |  | 0.025 |  | 0.03 |  | 0.05 | 0.15 | 0.05375975 | =130 | 260 | 130 | 5.9 | 2770 | 344.5 | 73.9 | 130 | 1.145496 | 0.5477909 | 0.05375975 | 2770 | 148.9145075 | 73900
EN AW-2036 | 2036 wrought - A92036 | O Annealed |  | 95.9 |  |  |  | 0.05 | 2.6 | 0.25 |  |  | 0.45 | 0.25 |  |  |  | 0.25 |  | 0.075 |  | 0.125 |  | 0.026473 | =79.5 | 159 | 79.5 | 5.9 | 2750 | 56 | 70.3 | 79.5 | 0.9157327 | 0.2745732 | 0.026473 | 2750 | 72.80075 | 70300
EN AW-2090 | 2036 wrought - A92036 | T4 Solution heat-treated and naturally aged to substantially stable condition |  | 95.9 |  |  |  | 0.05 | 2.6 | 0.25 |  |  | 0.45 | 0.25 |  |  |  | 0.25 |  | 0.075 |  | 0.125 |  | 0.026473 | =62 | 124 | 62 | 5.9 | 2750 | 194.5 | 70.65 | 62 | 1.174206 | 0.2738923 | 0.026473 | 2750 | 72.80075 | 70650
EN AW-2090 | 2090 wrought - A92090 | T83 Solution heat-trated, cold worked, and artificially aged |  | 94.45 |  |  |  | 0.025 | 0.06 | 0.06 |  | 2.25 | 0.125 | 0.005 |  |  |  | 0.05 |  | 0.075 |  | 0.05 | 0.115 | 0.00707325 | =210 | 420 | 210 | 5.9 | 2600 | 434.5 | 77.95 | 210 | 0.08757357 | 0.06586949 | 0.00707325 | 2600 | 18.39045 | 77950
| 2124 wrought - A92124 | T851 Solution heat-trated, cold worked, and artificially aged |  | 92.95 |  |  |  | 0.05 | 4.35 | 0.15 |  |  | 1.5 | 0.6 |  |  |  | 0.1 |  | 0.075 |  | 0.125 |  | 0.0651715 | =142 | 284 | 142 | 5.9 | 2765 | 386.5 | 73.85 | 142 | 1.269008 | 0.6630978 | 0.0651715 | 2765 | 180.1991975 | 73850
EN AW-2219 | 2219 wrought - A92219 | T62 Solution heat-treated and artificially aged |  | 92.65 |  |  |  | 0 | 6.3 | 0.15 |  | 0.175 | 0.01 | 0.3 |  |  |  | 0.1 |  | 0.06 | 0.1 | 0.05 |  | 0.0053482 | =103 | 206 | 103 | 5.9 | 2855 | 261 | 73.85 | 103 | 0.1482438 | 0.05618734 | 0.0053482 | 2855 | 15.269111 | 73850
EN AW-2219 | 2219 wrought - A92219 | T81 Solution heat-trated, cold worked, and artificially aged |  | 92.65 |  |  |  | 0 | 6.3 | 0.15 |  | 0.175 | 0.01 | 0.3 |  |  |  | 0.1 |  | 0.06 | 0.1 | 0.05 |  | 0.0053482 | =103 | 206 | 103 | 5.9 | 2855 | 333.5 | 73.85 | 103 | 0.1482438 | 0.05618734 | 0.0053482 | 2855 | 15.269111 | 73850
EN AW-2219 | 2219 wrought - A92219 | T851 Solution heat-trated, cold worked, and artificially aged |  | 92.65 |  |  |  | 0 | 6.3 | 0.15 |  | 0.175 | 0.01 | 0.3 |  |  |  | 0.1 |  | 0.06 | 0.1 | 0.05 |  | 0.0053482 | =103 | 206 | 103 | 5.9 | 2855 | 310.5 | 73.85 | 103 | 0.1482438 | 0.05618734 | 0.0053482 | 2855 | 15.269111 | 73850
EN AW-2219 | 2219 wrought - A92219 | T8511 Solution heat-trated, cold worked, and artificially aged |  | 92.65 |  |  |  | 0 | 6.3 | 0.15 |  | 0.175 | 0.01 | 0.3 |  |  |  | 0.1 |  | 0.06 | 0.1 | 0.05 |  | 0.0053482 | =103 | 206 | 103 | 5.9 | 2855 | 283 | 73.85 | 103 | 0.1482438 | 0.05618734 | 0.0053482 | 2855 | 15.269111 | 73850
EN AW-2219 | 2219 wrought - A92219 | T852 Solution heat-trated, cold worked, and artificially aged |  | 92.65 |  |  |  | 0 | 6.3 | 0.15 |  | 0.1+0.25 | 0.01 | 0.3 |  |  |  | 0.1 |  | 0.06 | 0.1 | 0.05 |  | 0.0053482 | =103 | 206 | 103 | 5.9 | 2855 | 300 | 71.8 | 103 | 0.1482438 | 0.05698382 | 0.0053482 | 2855 | 15.269111 | 71800
EN AW-2219 | 2219 wrought - A92219 | T87 Solution heat-trated, cold worked, and artificially aged |  | 92.65 |  |  |  | 0 | 6.3 | 0.15 |  | 0.175 | 0.01 | 0.3 |  |  |  | 0.1 |  | 0.06 | 0.1 | 0.05 |  | 0.0053482 | =103 | 206 | 103 | 5.9 | 2855 | 348.5 | 73.85 | 103 | 0.1482438 | 0.05618734 | 0.0053482 | 2855 | 15.269111 | 73850
EN AW-2224A | 2224A wrought - A92224A | T351 Solution heat-treated, cold-worked, and naturally aged to a subtsantially stable condition |  | 93.35 |  |  |  | 0.05 | 6.4 | 0.075 |  |  | 1.5 | 0.6 |  |  |  | 0.06 |  | 0.075 |  | 0.125 |  | 0.0640615 | =110 | 220 | 110 | 5.9 | 2770 | 362.5 | 74 | 110 | 1.613185 | 0.6523205 | 0.0640615 | 2770 | 177.450355 | 74000
EN AW-2297 | 2297 wrought - A92297 | T87 Solution heat-trated, cold worked, and artificially aged |  | 95 |  |  |  | 0 | 2.8 | 0.055 |  | 1.4 | 0.125 | 0.3 |  |  |  | 0.05 |  | 0.06 |  | 0.025 | 0.115 | 0.00649 | =54 | 108 | 54 | 5.9 | 2650 | 389 | 77.95 | 54 | 0.3184907 | 0.06160026 | 0.00649 | 2650 | 17.1985 | 77950
EN AW-2424 | 2424 wrought - A92424 | T3 Solution heat-treated, cold-worked, and naturally aged to a subtsantially stable condition |  | 93.7 |  |  |  | 0 | 4.1 | 0.06 |  |  | 1.4 | 0.45 |  |  |  | 0.05 |  | 0.05 |  | 0.075 |  | 0.0585355 | =200 | 400 | 200 | 5.9 | 2790 | 301 | 65.5 | 200 | 0.816570225 | 0.6381208 | 0.0585355 | 2790 | 163.314045 | 65500
EN AW-2519 | 2519 wrought - A92519 | T87 Solution heat-trated, cold worked, and artificially aged |  | 92.9 |  |  |  | 0 | 5.85 | 0.15 |  |  | 0.225 | 0.3 |  |  |  | 0.125 |  | 0.06 | 0.1 | 0.05 | 0.175 | 0.01481825 | =136 | 272 | 136 | 5.9 | 2825 | 400 | 73.85 | 136 | 0.3078056 | 0.1540423 | 0.01481825 | 2825 | 41.86155625 | 73850
EN AW-2524 | 2524 wrought - A92524 | T3 Solution heat-treated, cold-worked, and naturally aged to a subtsantially stable condition |  | 93.5 |  |  |  | 0.025 | 4.25 | 0.06 |  |  | 1.4 | 0.575 |  |  |  | 0.03 |  | 0.05 |  | 0.075 |  | 0.05856375 | =136 | 272 | 136 | 5.9 | 2765 | 296.5 | 72.8 | 136 | 1.190653 | 0.6001479 | 0.05856375 | 2765 | 161.9288 | 72800
EN AW-2618 (EN AW-Al Cu2Mg1.5Ni) | 2618 wrought - A92618 | T4 Solution heat-treated, cold-worked, and naturally aged to a subtsantially stable condition |  | 93.65 |  |  |  | 0 | 2.3 | 1.1 |  |  | 1.55 |  | 1.05 |  |  | 0.175 |  | 0.07 |  | 0.05 |  | 0.06812725 | =103.5 | 207 | 103.5 | 5.9 | 2750 | 280 | 74 | 103.5 | 1.810144 | 0.6887121 | 0.06812725 | 2750 | 187.3499375 | 74000
EN AW-2618 (EN AW-Al Cu2Mg1.5Ni) | 2618 wrought - A92618 | T6 Solution heat-treated and artificially aged |  | 93.65 |  |  |  | 0 | 2.3 | 1.1 |  |  | 1.55 |  | 1.05 |  |  | 0.175 |  | 0.07 |  | 0.05 |  | 0.06812725 | =115 | 230 | 115 | 5.9 | 2750 | 350 | 74 | 115 | 1.62913 | 0.6887121 | 0.06812725 | 2750 | 187.3499375 | 74000
EN AW-2618 (EN AW-Al Cu2Mg1.5Ni) | 2618 wrought - A92618 | T61 Solution heat-treated and artificially aged |  | 93.65 |  |  |  | 0 | 2.3 | 1.1 |  |  | 1.55 |  | 1.05 |  |  | 0.175 |  | 0.07 |  | 0.05 |  | 0.06812725 | =115 | 230 | 115 | 5.9 | 2750 | 350 | 74 | 115 | 1.62913 | 0.6887121 | 0.06812725 | 2750 | 187.3499375 | 74000
EN AW-3004 | 3004 wrought - A93004 | H11 Strain-hardened only |  | 96.9 |  |  |  | 0 | 0.125 | 0.35 |  |  | 1.05 | 1.25 |  |  |  | 0.15 |  |  |  | 0.125 |  | 0.0470235 | =47.5 | 95 | 47.5 | 5.9 | 2710 | 58.6 | 70.05 | 47.5 | 2.682814 | 0.4814821 | 0.0470235 | 2710 | 127.433685 | 70050
EN AW-3004 | 3004 wrought - A93004 | H19 Strain-hardened only |  | 96.9 |  |  |  | 0 | 0.125 | 0.35 |  |  | 1.05 | 1.25 |  |  |  | 0.15 |  |  |  | 0.125 |  | 0.0470235 | =70 | 140 | 70 | 5.9 | 2720 | 256 | 70.05 | 70 | 1.827199 | 0.4832588 | 0.0470235 | 2720 | 127.90392 | 70050
EN AW-3004 | 3004 wrought - A93004 | H32 Strain-hardened only |  | 96.9 |  |  |  | 0 | 0.125 | 0.35 |  |  | 1.05 | 1.25 |  |  |  | 0.15 |  |  |  | 0.125 |  | 0.0470235 | =52.5 | 105 | 52.5 | 5.9 | 2710 | 157.5 | 70.05 | 52.5 | 2.427308 | 0.4814821 | 0.0470235 | 2710 | 127.433685 | 70050
EN AW-3004 | 3004 wrought - A93004 | H34 Strain-hardened only |  | 96.9 |  |  |  | 0 | 0.125 | 0.35 |  |  | 1.05 | 1.25 |  |  |  | 0.15 |  |  |  | 0.125 |  | 0.0470235 | =112.5 | 225 | 112.5 | 5.9 | 2720 | 186 | 70.05 | 112.5 | 1.136924 | 0.4832588 | 0.0470235 | 2720 | 127.90392 | 70050
EN AW-3004 | 3004 wrought - A93004 | H36 Strain-hardened only |  | 96.9 |  |  |  | 0 | 0.125 | 0.35 |  |  | 1.05 | 1.25 |  |  |  | 0.15 |  |  |  | 0.125 |  | 0.0470235 | =55 | 110 | 55 | 5.9 | 2720 | 230.5 | 70.05 | 55 | 2.325526 | 0.4832588 | 0.0470235 | 2720 | 127.90392 | 70050
EN AW-3004 | 3004 wrought - A93004 | H38 Strain-hardened only |  | 96.9 |  |  |  | 0 | 0.125 | 0.35 |  |  | 1.05 | 1.25 |  |  |  | 0.15 |  |  |  | 0.125 |  | 0.0470235 | =125 | 250 | 125 | 5.9 | 2710 | 250.5 | 70.05 | 125 | 1.01946948 | 0.4814821 | 0.0470235 | 2710 | 127.433685 | 70050
EN AW-3004 | 3004 wrought - A93004 | O Annealed |  | 96.9 |  |  |  | 0 | 0.125 | 0.35 |  |  | 1.05 | 1.25 |  |  |  | 0.15 |  |  |  | 0.125 |  | 0.0470235 | =101 | 202 | 101 | 5.9 | 2710 | 62.1 | 70.05 | 101 | 1.26172 | 0.4814821 | 0.0470235 | 2710 | 127.433685 | 70050
EN AW-3103 | 3103 wrought - A93103 | H14 Strain-hardened only |  | 97.75 |  |  |  | 0.05 | 0.05 | 0.35 |  |  | 0.15 | 1.2 |  |  |  | 0.25 |  |  |  | 0.1 |  | 0.014227 | =63.6 | 127.2 | 63.6 | 5.9 | 2730 | 140 | 71.25 | 63.6 | 0.6106873 | 0.1455069 | 0.014227 | 2730 | 38.83971 | 71250
EN AW-3103 | 3103 wrought - A93103 - | H1 8 Strain-hardened only |  | 97.75 |  |  |  | 0.05 | 0.05 | 0.35 |  |  | 0.15 | 1.2 |  |  |  | 0.25 |  |  |  | 0.1 |  | 0.014227 | =75.8 | 151.6 | 75.8 | 5.9 | 2730 | 180 | 71.25 | 75.8 | 0.5123972 | 0.1455069 | 0.014227 | 2730 | 38.83971 | 71250
EN AW-3103 | 3103 wrought - A93103 - | O Annealed |  | 97.75 |  |  |  | 0.05 | 0.05 | 0.35 |  |  | 0.15 | 1.2 |  |  |  | 0.25 |  |  |  | 0.1 |  | 0.014227 | =28.7 | 57.4 | 28.7 | 5.9 | 2730 | 45 | 71.25 | 28.7 | 1.3533 | 0.1455069 | 0.014227 | 2730 | 38.83971 | 71250
EN AW-Al Mn0.5Mg0.5 | 3105 wrought - A93105 - EN 3.0505 | H14 Strain-hardened only |  | 97.75 |  |  |  | 0.1 | 0.15 | 0.35 |  |  | 0.5 | 0.55 |  |  |  | 0.3 |  | 0.05 |  | 0.2 |  | 0.031068 | =66.8 | 133.6 | 66.8 | 5.9 | 2700 | 150.5 | 70.5 | 66.8 | 1.255743 | 0.3159239 | 0.031068 | 2700 | 83.8836 | 70500
EN AW-Al Mn0.5Mg0.5 | 3105 wrought - A93105 - EN 3.0505 | H1 8 Strain-hardened only |  | 97.75 |  |  |  | 0.1 | 0.15 | 0.35 |  |  | 0.5 | 0.55 |  |  |  | 0.3 |  | 0.05 |  | 0.2 |  | 0.031068 | =78.8 | 157.6 | 78.8 | 5.9 | 2700 | 195 | 70.5 | 78.8 | 1.064513 | 0.3159239 | 0.031068 | 2700 | 83.8836 | 70500
EN AW-Al Mn0.5Mg0.5 | 3105 wrought - A93105 - EN 3.0505 | O Annealed |  | 97.75 |  |  |  | 0.1 | 0.15 | 0.35 |  |  | 0.5 | 0.55 |  |  |  | 0.3 |  | 0.05 |  | 0.2 |  | 0.031068 | =52.15 | 104.3 | 52.15 | 5.9 | 2700 | 90.5 | 70.5 | 52.15 | 1.608506 | 0.3159239 | 0.031068 | 2700 | 83.8836 | 70500
EN AW-5005 (EN AW-Al Mg1(B)) | 5005 wrought - A95005 - EN 3.3315 | H14 Strain-hardened only |  | 98.25 |  |  |  | 0.05 | 0.1 | 0.35 |  |  | 0.4 | 0.1 |  |  |  | 0.15 |  |  |  | 0.125 |  | 0.021657 | =65.15 | 130.3 | 65.15 | 5.9 | 2690 | 145 | 71.25 | 65.15 | 0.8942031 | 0.218252 | 0.021657 | 2690 | 58.25733 | 71250
EN AW-5005 (EN AW-Al Mg1(B)) | 5005 wrought - A95005 - EN 3.3315 | H16 Strained-hardened only |  | 98.25 |  |  |  | 0.05 | 0.1 | 0.35 |  |  | 0.4 | 0.1 |  |  |  | 0.15 |  |  |  | 0.125 |  | 0.021657 | =71.3 | 142.6 | 71.3 | 5.9 | 2690 | 165 | 71.25 | 71.3 | 0.8170734 | 0.218252 | 0.021657 | 2690 | 58.25733 | 71250
EN AW-5005 (EN AW-Al Mg1(B)) | 5005 wrought - A95005 - EN 3.3315 | O Annealed |  | 98.25 |  |  |  | 0.05 | 0.1 | 0.35 |  |  | 0.4 | 0.1 |  |  |  | 0.15 |  |  |  | 0.125 |  | 0.021657 | =28.7 | 57.4 | 28.7 | 5.9 | 2690 | 45 | 71.25 | 28.7 | 2.029872 | 0.218252 | 0.021657 | 2690 | 58.25733 | 71250
EN AW-5052 | 5052 wrought - A95052- EN 3.3523 - ISO Al Mg2.5 - JIS A5052 | H11 Strain-hardened only |  | 96.7 |  |  |  | 0.25 | 0.05 | 0.2 |  |  | 2.5 | 0.05 |  |  |  | 0.125 |  |  |  | 0.05 |  | 0.11135125 | =99.5 | 199 | 99.5 | 5.9 | 2680 | 106 | 70.05 | 99.5 | 2.99921 | 1.127524 | 0.11135125 | 2680 | 298.42135 | 70050
EN AW-5052 | 5052 wrought - A95052 - EN 3.3523 - ISO Al Mg2.5 - JIS A5052 | H19 Strain-hardened only |  | 96.7 |  |  |  | 0.25 | 0.05 | 0.2 |  |  | 2.5 | 0.05 |  |  |  | 0.125 |  |  |  | 0.05 |  | 0.11135125 | =70 | 140 | 70 | 5.9 | 2680 | 246 | 70.05 | 70 | 4.263162 | 1.127524 | 0.11135125 | 2680 | 298.42135 | 70050
EN AW-5052 | 5052 wrought - A95052 - EN 3.3523 - ISO Al Mg2.5 - JIS A5052 | H32 Strain-hardened only and stabilized |  | 96.7 |  |  |  | 0.25 | 0.05 | 0.2 |  |  | 2.5 | 0.05 |  |  |  | 0.125 |  |  |  | 0.05 |  | 0.11135125 | =115 | 230 | 115 | 5.9 | 2680 | 162 | 71.8 | 115 | 2.594968 | 1.113699 | 0.11135125 | 2680 | 298.42135 | 71800
EN AW-5052 | 5052 wrought - A95052 - EN 3.3523 - ISO Al Mg2.5 - JIS A5052 | H34 Strain-hardened only and stabilized |  | 96.7 |  |  |  | 0.25 | 0.05 | 0.2 |  |  | 2.5 | 0.05 |  |  |  | 0.125 |  |  |  | 0.05 |  | 0.11135125 | =125 | 250 | 125 | 5.9 | 2685 | 181 | 71.8 | 125 | 2.39182485 | 1.115776 | 0.11135125 | 2685 | 298.9781 | 71800
EN AW-5052 | 5052 wrought - A95052 - EN 3.3523 - ISO Al Mg2.5 - JIS A5052 | H36 Strain-hardened only and stabilized |  | 96.7 |  |  |  | 0.25 | 0.05 | 0.2 |  |  | 2.5 | 0.05 |  |  |  | 0.125 |  |  |  | 0.05 |  | 0.11135125 | =130 | 260 | 130 | 5.9 | 2680 | 210.5 | 71.8 | 130 | 2.295549 | 1.113699 | 0.11135125 | 2680 | 298.42135 | 71800
EN AW-5052 | 5052 wrought - A95052 - EN 3.3523 - ISO Al Mg2.5 - JIS A5052 | H38 Strain-hardened only and stabilized |  | 96.7 |  |  |  | 0.25 | 0.05 | 0.2 |  |  | 2.5 | 0.05 |  |  |  | 0.125 |  |  |  | 0.05 |  | 0.11135125 | =140 | 280 | 140 | 5.9 | 2680 | 232.5 | 71.8 | 140 | 2.131581 | 1.113699 | 0.11135125 | 2680 | 298.42135 | 71800
EN AW-5052 | 5052 wrought - A95052 - EN 3.3523 - ISO Al Mg2.5 - JIS A5052 | O Annealed |  | 96.7 |  |  |  | 0.25 | 0.05 | 0.2 |  |  | 2.5 | 0.05 |  |  |  | 0.125 |  |  |  | 0.05 |  | 0.11135125 | =99.8 | 199.6 | 99.8 | 5.9 | 2680 | 69.45 | 71.8 | 99.8 | 2.990194 | 1.113699 | 0.11135125 | 2680 | 298.42135 | 71800
EN AW-5083 (EN AW-Al Mg4.5Mn0.7) | 5083 wrought - A95083 - EN 3.3547 | H111 Srain-hardened only |  | 94 |  |  |  | 0.15 | 0.05 | 0.2 |  |  | 4.45 | 0.7 |  |  |  | 0.2 |  | 0.075 |  | 0.125 |  | 0.1906985 | =137 | 274 | 137 | 5.9 | 2655 | 148 | 71.8 | 137 | 3.695653 | 1.889512 | 0.1906985 | 2655 | 506.3045175 | 71800
EN AW-5083 (EN AW-Al Mg4.5Mn0.7) | 5083 wrought - A95083 - EN 3.3547 | H112 Strain-hardened only and stabilized |  | 94 |  |  |  | 0.15 | 0.05 | 0.2 |  |  | 4.45 | 0.7 |  |  |  | 0.2 |  | 0.075 |  | 0.125 |  | 0.1906985 | =111.8 | 223.6 | 111.8 | 5.9 | 2655 | 117 | 71.8 | 111.8 | 4.528663 | 1.889512 | 0.1906985 | 2655 | 506.3045175 | 71800
EN AW-5083 (EN AW-Al Mg4.5Mn0.7) | 5083 wrought - A95083 - EN 3.3547 | H321 Strain-hardened only and stabilized |  | 94 |  |  |  | 0.15 | 0.05 | 0.2 |  |  | 4.45 | 0.7 |  |  |  | 0.2 |  | 0.075 |  | 0.125 |  | 0.1906985 | =163 | 326 | 163 | 5.9 | 2655 | 207 | 71.8 | 163 | 3.106163 | 1.889512 | 0.1906985 | 2655 | 506.3045175 | 71800
EN AW-5083 (EN AW-Al Mg4.5Mn0.7) | 5083 wrought - A95083 - EN 3.3547 | H323 Strain-hardened only and stabilized |  | 94 |  |  |  | 0.15 | 0.05 | 0.2 |  |  | 4.45 | 0.7 |  |  |  | 0.2 |  | 0.075 |  | 0.125 |  | 0.1906985 | =111.8 | 223.6 | 111.8 | 5.9 | 2655 | 246.5 | 71.8 | 111.8 | 4.528663 | 1.889512 | 0.1906985 | 2655 | 506.3045175 | 71800
EN AW-5083 (EN AW-Al Mg4.5Mn0.7) | 5083 wrought - A95083 - EN 3.3547 | H343 Strain-hardened only and stabilized |  | 94 |  |  |  | 0.15 | 0.05 | 0.2 |  |  | 4.45 | 0.7 |  |  |  | 0.2 |  | 0.075 |  | 0.125 |  | 0.1906985 | =111.8 | 223.6 | 111.8 | 5.9 | 2655 | 283 | 71.8 | 111.8 | 4.528663 | 1.889512 | 0.1906985 | 2655 | 506.3045175 | 71800
EN AW-5083 (EN AW-Al Mg4.5Mn0.7) | 5083 wrought - A95083 - EN 3.3547 | O Annealed |  | 94 |  |  |  | 0.15 | 0.05 | 0.2 |  |  | 4.45 | 0.7 |  |  |  | 0.2 |  | 0.075 |  | 0.125 |  | 0.1906985 | =65.15 | 130.3 | 65.15 | 5.9 | 2655 | 120.5 | 71.8 | 65.15 | 7.771366 | 1.889512 | 0.1906985 | 2655 | 506.3045175 | 71800
EN AW-5086 (EN AW-Al Mg4) | 5086 wrought - A95086 - EN 3.3545 | H111 Srain-hardened only |  | 94.6 |  |  |  | 0.15 | 0.05 | 0.25 |  |  | 4 | 0.45 |  |  |  | 0.2 |  | 0.075 |  | 0.125 |  | 0.1723295 | =130 | 260 | 130 | 5.9 | 2655 | 152.5 | 71.8 | 130 | 3.519499 | 1.707505 | 0.1723295 | 2655 | 457.5348225 | 71800
EN AW-5086 (EN AW-Al Mg4) | 5086 wrought - A95086 - EN 3.3545 | H112 Strain-hardened only and stabilized |  | 94.6 |  |  |  | 0.15 | 0.05 | 0.25 |  |  | 4 | 0.45 |  |  |  | 0.2 |  | 0.075 |  | 0.125 |  | 0.1723295 | =130 | 260 | 130 | 5.9 | 2655 | 110.5 | 71.8 | 130 | 3.519499 | 1.707505 | 0.1723295 | 2655 | 457.5348225 | 71800
EN AW-5086 (EN AW-Al Mg4) | 5086 wrought - A95086 - EN 3.3545 | H32 Strain-hardened only and stabilized |  | 94.6 |  |  |  | 0.15 | 0.05 | 0.25 |  |  | 4 | 0.45 |  |  |  | 0.2 |  | 0.075 |  | 0.125 |  | 0.1723295 | =130 | 260 | 130 | 5.9 | 2655 | 193 | 71.8 | 130 | 3.519499 | 1.707505 | 0.1723295 | 2655 | 457.5348225 | 71800
EN AW-5086 (EN AW-Al Mg4) | 5086 wrought - A95086 - EN 3.3545 | H34 Strain-hardened only and stabilized |  | 94.6 |  |  |  | 0.15 | 0.05 | 0.25 |  |  | 4 | 0.45 |  |  |  | 0.2 |  | 0.075 |  | 0.125 |  | 0.1723295 | =130 | 260 | 130 | 5.9 | 2655 | 240 | 71.8 | 130 | 3.519499 | 1.707505 | 0.1723295 | 2655 | 457.5348225 | 71800
EN AW-5086 (EN AW-Al Mg4) | 5086 wrought - A95086 - EN 3.3545 | H36 Strain-hardened only and stabilized |  | 94.6 |  |  |  | 0.15 | 0.05 | 0.25 |  |  | 4 | 0.45 |  |  |  | 0.2 |  | 0.075 |  | 0.125 |  | 0.1723295 | =130 | 260 | 130 | 5.9 | 2655 | 268.5 | 71.8 | 130 | 3.519499 | 1.707505 | 0.1723295 | 2655 | 457.5348225 | 71800
EN AW-5086 (EN AW-Al Mg4) | 5086 wrought - A95086 - EN 3.3545 | H38 Strain-hardened only and stabilized |  | 94.6 |  |  |  | 0.15 | 0.05 | 0.25 |  |  | 4 | 0.45 |  |  |  | 0.2 |  | 0.075 |  | 0.125 |  | 0.1723295 | =130 | 260 | 130 | 5.9 | 2655 | 298 | 71.8 | 130 | 3.519499 | 1.707505 | 0.1723295 | 2655 | 457.5348225 | 71800
EN AW-5086 (EN AW-Al Mg4) | 5086 wrought - A95086 - EN 3.3545 | O Annealed |  | 94.6 |  |  |  | 0.15 | 0.05 | 0.25 |  |  | 4 | 0.45 |  |  |  | 0.2 |  | 0.075 |  | 0.125 |  | 0.1723295 | =130 | 260 | 130 | 5.9 | 2655 | 102 | 71.8 | 130 | 3.519499 | 1.707505 | 0.1723295 | 2655 | 457.5348225 | 71800
EN AW-5154 | 5154 wrought - A95154 | H12 Strain-hardened only |  | 95.6 |  |  |  | 0.25 | 0.05 | 0.2 |  |  | 3.5 | 0.05 |  |  |  | 0.125 |  | 0.1 |  | 0.1 |  | 0.15217125 | =83 | 166 | 83 | 5.9 | 2670 | 205 | 72.25 | 83 | 4.895147 | 1.511558 | 0.15217125 | 2670 | 406.2972375 | 72250
EN AW-5154 | 5154 wrought - A95154 | H14 Strain-hardened only |  | 95.6 |  |  |  | 0.25 | 0.05 | 0.2 |  |  | 3.5 | 0.05 |  |  |  | 0.125 |  | 0.1 |  | 0.1 |  | 0.15217125 | =91.35 | 182.7 | 91.35 | 5.9 | 2670 | 235 | 72.25 | 91.35 | 4.447698 | 1.511558 | 0.15217125 | 2670 | 406.2972375 | 72250
EN AW-5154 | 5154 wrought - A95154 | O Annealed |  | 95.6 |  |  |  | 0.25 | 0.05 | 0.2 |  |  | 3.5 | 0.05 |  |  |  | 0.125 |  | 0.1 |  | 0.1 |  | 0.15217125 | =53.7 | 107.4 | 53.7 | 5.9 | 2670 | 110.5 | 72.25 | 53.7 | 7.566057 | 1.511558 | 0.15217125 | 2670 | 406.2972375 | 72250
EN AW-5182 | 5182 wrought - A95182 - ISO Al Mg4.5Mn0.4 | H16 Strained-hardened only |  | 94.5 |  |  |  | 0.05 | 0.075 | 0.175 |  |  | 4.5 | 0.35 |  |  |  | 0.1 |  | 0.05 |  | 0.125 |  | 0.1876315 | =108.5 | 217 | 108.5 | 5.9 | 2655 | 251.5 | 71 | 108.5 | 4.591351 | 1.869567 | 0.1876315 | 2655 | 498.1616325 | 71000
EN AW-5182 | 5182 wrought - A95182 - ISO Al Mg4.5Mn0.4 | H18 Srain-hardened only |  | 94.5 |  |  |  | 0.05 | 0.075 | 0.175 |  |  | 4.5 | 0.35 |  |  |  | 0.1 |  | 0.05 |  | 0.125 |  | 0.1876315 | =109.5 | 219 | 109.5 | 5.9 | 2655 | 264.5 | 71 | 109.5 | 4.549421 | 1.869567 | 0.1876315 | 2655 | 498.1616325 | 71000
EN AW-5182 | 5182 wrought - A95182 - ISO Al Mg4.5Mn0.4 | H19 Strain-hardened only |  | 94.5 |  |  |  | 0.05 | 0.075 | 0.175 |  |  | 4.5 | 0.35 |  |  |  | 0.1 |  | 0.05 |  | 0.125 |  | 0.1876315 | =190 | 380 | 190 | 5.9 | 2655 | 393 | 70.3 | 190 | 2.621903 | 1.878852 | 0.1876315 | 2655 | 498.1616325 | 70300
EN AW-5182 | 5182 wrought - A95182 - ISO Al Mg4.5Mn0.4 | H32 Strain-hardened only |  | 94.5 |  |  |  | 0.05 | 0.075 | 0.175 |  |  | 4.5 | 0.35 |  |  |  | 0.1 |  | 0.05 |  | 0.125 |  | 0.1876315 | =159 | 318 | 159 | 5.9 | 2655 | 234 | 70.3 | 159 | 3.133092 | 1.878852 | 0.1876315 | 2655 | 498.1616325 | 70300
EN AW-5182 | 5182 wrought - A95182 - ISO Al Mg4.5Mn0.4 | H12 Strain-hardened only |  | 94.5 |  |  |  | 0.05 | 0.075 | 0.175 |  |  | 4.5 | 0.35 |  |  |  | 0.1 |  | 0.05 |  | 0.125 |  | 0.1876315 | =170 | 340 | 170 | 5.9 | 2655 | 283 | 70.3 | 170 | 2.930363 | 1.878852 | 0.1876315 | 2655 | 498.1616325 | 70300
EN AW-5182 | 5182 wrought - A95182 - ISO Al Mg4.5Mn0.4 | O Annealed |  | 94.5 |  |  |  | 0.05 | 0.075 | 0.175 |  |  | 4.5 | 0.35 |  |  |  | 0.1 |  | 0.05 |  | 0.125 |  | 0.1876315 | =69 | 138 | 69 | 5.9 | 2655 | 143 | 70.55 | 69 | 7.219734 | 1.87552 | 0.1876315 | 2655 | 498.1616325 | 70550
EN AW-5251 (EN AW-Al Mg2) | 5251 wrought - A95251 - EN 3.3525 | H14 Strain-hardened only |  | 96.8 |  |  |  | 0.075 | 0.075 | 0.25 |  |  | 2.05 | 0.3 |  |  |  | 0.2 |  | 0.075 |  | 0.075 |  | 0.09098075 | =78.75 | 157.5 | 78.75 | 5.9 | 2690 | 190.5 | 72 | 78.75 | 3.107787 | 0.9120855 | 0.09098075 | 2690 | 244.7382175 | 72000
EN AW-5251 (EN AW-Al Mg2) | 5251 wrought - A95251 - EN 3.3525 | H18 Srain-hardened only |  | 96.8 |  |  |  | 0.075 | 0.075 | 0.25 |  |  | 2.05 | 0.3 |  |  |  | 0.2 |  | 0.075 |  | 0.075 |  | 0.09098075 | =92.75 | 185.5 | 92.75 | 5.9 | 2690 | 240 | 72 | 92.75 | 2.638687 | 0.9120855 | 0.09098075 | 2690 | 244.7382175 | 72000
EN AW-5251 (EN AW-Al Mg2) | 5251 wrought - A95251 - EN 3.3525 | O Annealed |  | 96.8 |  |  |  | 0.075 | 0.075 | 0.25 |  |  | 2.05 | 0.3 |  |  |  | 0.2 |  | 0.075 |  | 0.075 |  | 0.09098075 | =45 | 90 | 45 | 5.9 | 2690 | 68 | 72 | 45 | 5.438627 | 0.9120855 | 0.09098075 | 2690 | 244.7382175 | 72000
EN AW-5454 (EN AW-Al Mg3Mn) | 5454 wrought - A95454 - EN 3.3537 | H111 Strain-hardened only |  | 95.7 |  |  |  | 0.125 | 0.05 | 0.2 |  |  | 2.7 | 3 |  |  |  | 0.125 |  | 0.1 |  | 0.125 |  | 0.116599 | =130 | 260 | 130 | 5.9 | 2685 | 138 | 71.8 | 130 | 2.408218 | 1.168361 | 0.116599 | 2685 | 313.068315 | 71800
EN AW-5454 (EN AW-Al Mg3Mn) | 5454 wrought - A95454 - EN 3.3537 | H112 Strain-hardened only and stabilized |  | 95.7 |  |  |  | 0.125 | 0.05 | 0.2 |  |  | 2.7 | 3 |  |  |  | 0.125 |  | 0.1 |  | 0.125 |  | 0.116599 | =124 | 248 | 124 | 5.9 | 2685 | 103.5 | 71.8 | 124 | 2.524744 | 1.168361 | 0.116599 | 2685 | 313.068315 | 71800
EN AW-5454 (EN AW-Al Mg3Mn) | 5454 wrought - A95454 - EN 3.3537 | H12 Strain-hardened only |  | 95.7 |  |  |  | 0.125 | 0.05 | 0.2 |  |  | 2.7 | 3 |  |  |  | 0.125 |  | 0.1 |  | 0.125 |  | 0.116599 | =83 | 166 | 83 | 5.9 | 2685 | 205 | 72.25 | 83 | 3.771907 | 1.164716 | 0.116599 | 2685 | 313.068315 | 72250
EN AW-5454 (EN AW-Al Mg3Mn) | 5454 wrought - A95454 - EN 3.3537 | H14 Strain-hardened only |  | 95.7 |  |  |  | 0.125 | 0.05 | 0.2 |  |  | 2.7 | 3 |  |  |  | 0.125 |  | 0.1 |  | 0.125 |  | 0.116599 | =91.35 | 182.7 | 91.35 | 5.9 | 2685 | 235 | 72.25 | 91.35 | 3.42713 | 1.164716 | 0.116599 | 2685 | 313.068315 | 72250
EN AW-5454 (EN AW-Al Mg3Mn) | 5454 wrought - A95454 - EN 3.3537 | H32 Strain-hardened only and stabilized |  | 95.7 |  |  |  | 0.125 | 0.05 | 0.2 |  |  | 2.7 | 3 |  |  |  | 0.125 |  | 0.1 |  | 0.125 |  | 0.116599 | =130 | 260 | 130 | 5.9 | 2685 | 175.5 | 72.25 | 130 | 2.408218 | 1.164716 | 0.116599 | 2685 | 313.068315 | 72250
EN AW-5454 (EN AW-Al Mg3Mn) | 5454 wrought - A95454 - EN 3.3537 | H34 Strain-hardened only and stabilized |  | 95.7 |  |  |  | 0.125 | 0.05 | 0.2 |  |  | 2.7 | 3 |  |  |  | 0.125 |  | 0.1 |  | 0.125 |  | 0.116599 | =130 | 260 | 130 | 5.9 | 2685 | 203 | 71.8 | 130 | 2.408218 | 1.168361 | 0.116599 | 2685 | 313.068315 | 71800
EN AW-5454 (EN AW-Al Mg3Mn) | 5454 wrought - A95454 - EN 3.3537 | O Annealed |  | 95.7 |  |  |  | 0.125 | 0.05 | 0.2 |  |  | 2.7 | 3 |  |  |  | 0.125 |  | 0.1 |  | 0.125 |  | 0.116599 | =124 | 248 | 124 | 5.9 | 2685 | 87.35 | 71.8 | 124 | 2.524744 | 1.168361 | 0.116599 | 2685 | 313.068315 | 71800
EN AW-5456 (EN AW-Al Mg5Mn1(A)) | 5456 wrought - A95456 | H111 Strain-hardened only |  | 93.4 |  |  |  | 0.125 | 0.05 | 0.2 |  |  | 5.1 | 0.75 |  |  |  | 0.125 |  | 0.1 |  | 0.125 |  | 0.214567 | =160 | 320 | 160 | 5.9 | 2655 | 188.5 | 71.8 | 160 | 3.560471 | 2.12601 | 0.214567 | 2655 | 569.675385 | 71800
EN AW-5456 (EN AW-Al Mg5Mn1(A)) | 5456 wrought - A95456 | H112 Strain-hardened only and stabilized |  | 93.4 |  |  |  | 0.125 | 0.05 | 0.2 |  |  | 5.1 | 0.75 |  |  |  | 0.125 |  | 0.1 |  | 0.125 |  | 0.214567 | =160 | 320 | 160 | 5.9 | 2655 | 130.5 | 71.8 | 160 | 3.560471 | 2.12601 | 0.214567 | 2655 | 569.675385 | 71800
EN AW-5456 (EN AW-Al Mg5Mn1(A)) | 5456 wrought - A95456 | H321 Strain-hardened only and stabilized |  | 93.4 |  |  |  | 0.125 | 0.05 | 0.2 |  |  | 5.1 | 0.75 |  |  |  | 0.125 |  | 0.1 |  | 0.125 |  | 0.214567 | =160 | 320 | 160 | 5.9 | 2655 | 210.5 | 71.8 | 160 | 3.560471 | 2.12601 | 0.214567 | 2655 | 569.675385 | 71800
EN AW-5456 (EN AW-Al Mg5Mn1(A)) | 5456 wrought - A95456 | O Annealed |  | 93.4 |  |  |  | 0.125 | 0.05 | 0.2 |  |  | 5.1 | 0.75 |  |  |  | 0.125 |  | 0.1 |  | 0.125 |  | 0.214567 | =152 | 304 | 152 | 5.9 | 2655 | 117 | 71.8 | 152 | 3.747864375 | 2.12601 | 0.214567 | 2655 | 569.675385 | 71800
EN AW-5754 | 5754 wrought - A95754 - EN 3.3535 - ISO Al Mg3 | H12 Strain-hardened only |  | 95.8 |  |  |  | 0.15 | 0.05 | 0.2 |  |  | 3.1 | 0.25 |  |  |  | 0.2 |  | 0.075 |  | 0.1 |  | 0.1355915 | =131.5 | 263 | 131.5 | 5.9 | 2680 | 166 | 70.5 | 131.5 | 2.763386 | 1.368588 | 0.1355915 | 2680 | 363.38522 | 70500
EN AW-5754 | 5754 wrought - A95754 - EN 3.3535 - ISO Al Mg3 | H14 Strain-hardened only |  | 95.8 |  |  |  | 0.15 | 0.05 | 0.2 |  |  | 3.1 | 0.25 |  |  |  | 0.2 |  | 0.075 |  | 0.1 |  | 0.1355915 | =137 | 274 | 137 | 5.9 | 2680 | 189 | 70.5 | 137 | 2.652447 | 1.368588 | 0.1355915 | 2680 | 363.38522 | 70500
EN AW-5754 | 5754 wrought - A95754 - EN 3.3535 - ISO Al Mg3 | H16 Strained-hardened only |  | 95.8 |  |  |  | 0.15 | 0.05 | 0.2 |  |  | 3.1 | 0.25 |  |  |  | 0.2 |  | 0.075 |  | 0.1 |  | 0.1355915 | =142.5 | 285 | 142.5 | 5.9 | 2680 | 212 | 70.5 | 142.5 | 2.550072 | 1.368588 | 0.1355915 | 2680 | 363.38522 | 70500
EN AW-5754 | 5754 wrought - A95754 - EN 3.3535 - ISO Al Mg3 | H18 Srain-hardened only |  | 95.8 |  |  |  | 0.15 | 0.05 | 0.2 |  |  | 3.1 | 0.25 |  |  |  | 0.2 |  | 0.075 |  | 0.1 |  | 0.1355915 | =149 | 298 | 149 | 5.9 | 2680 | 238 | 70.5 | 149 | 2.438827 | 1.368588 | 0.1355915 | 2680 | 363.38522 | 70500
EN AW-5754 | 5754 wrought - A95754 - EN 3.3535 - ISO Al Mg3 | H19 Strain-hardened only |  | 95.8 |  |  |  | 0.15 | 0.05 | 0.2 |  |  | 3.1 | 0.25 |  |  |  | 0.2 |  | 0.075 |  | 0.1 |  | 0.1355915 | =158 | 316 | 158 | 5.9 | 2680 | 276.5 | 70.5 | 158 | 2.299906 | 1.368588 | 0.1355915 | 2680 | 363.38522 | 70500
EN AW-5754 | 5754 wrought - A95754 - EN 3.3535 - ISO Al Mg3 | O Annealed |  | 95.8 |  |  |  | 0.15 | 0.05 | 0.2 |  |  | 3.1 | 0.25 |  |  |  | 0.2 |  | 0.075 |  | 0.1 |  | 0.1355915 | =123 | 246 | 123 | 5.9 | 2680 | 100 | 70.75 | 123 | 2.954351 | 1.366168 | 0.1355915 | 2680 | 363.38522 | 70750
EN AW-6005 | 6005 wrought - A96005 | T1 Cooled from elevated temperature shaping process and naturally aged |  | 98.25 |  |  |  | 0.05 | 0.05 | 0.175 |  |  | 0.5 | 0.05 |  |  |  | 0.75 |  | 0.05 |  | 0.05 |  | 0.042389 | =48.5 | 97 | 48.5 | 5.9 | 2705 | 113.5 | 69.25 | 48.5 | 2.36417 | 0.4357231 | 0.042389 | 2705 | 114.662245 | 69250
EN AW-6005 | 6005 wrought - A96005 | T5 Cooled from elevated temperature shaping process and artificially aged |  | 98.25 |  |  |  | 0.05 | 0.05 | 0.175 |  |  | 0.5 | 0.05 |  |  |  | 0.75 |  | 0.05 |  | 0.05 |  | 0.042389 | =109 | 218 | 109 | 5.9 | 2705 | 260 | 69.15 | 109 | 1.051947 | 0.436038 | 0.042389 | 2705 | 114.662245 | 69150
EN AW-6005A | 6005A wrought - A96005A - EN 3.3210 - ISO Al SiMg(A) - JIS A6NO1 | T1 Cooled from elevated temperature shaping process and naturally aged |  | 97.8 |  |  |  | 0.15 | 0.15 | 0.175 |  |  | 0.55 | 0.25 |  |  |  | 0.7 |  | 0.05 |  | 0.1 |  | 0.0453755 | =80.35 | 160.7 | 80.35 | 5.9 | 2710 | 108.5 | 69.5 | 80.35 | 1.5304 | 0.4664427 | 0.0453755 | 2710 | 122.967605 | 69500
EN AW-6005A | 6005A wrought - A96005A - EN 3.3210 - ISO Al SiMg(A) - JIS A6NO1 | T4 Solution heat-treated and naturally aged to a subtsantially stable condition |  | 97.8 |  |  |  | 0.15 | 0.15 | 0.175 |  |  | 0.55 | 0.25 |  |  |  | 0.7 |  | 0.05 |  | 0.1 |  | 0.0453755 | =88.7 | 177.4 | 88.7 | 5.9 | 2710 | 110.5 | 69.5 | 88.7 | 1.386332 | 0.4664427 | 0.0453755 | 2710 | 122.967605 | 69500
EN AW-6005A | 6005A wrought - A96005A - EN 3.3210 - ISO Al SiMg(A) - JIS A6NO1 | T5 Cooled from elevated temperature shaping process and artificially aged |  | 97.8 |  |  |  | 0.15 | 0.15 | 0.175 |  |  | 0.55 | 0.25 |  |  |  | 0.7 |  | 0.05 |  | 0.1 |  | 0.0453755 | =101.25 | 202.5 | 101.25 | 5.9 | 2710 | 216.5 | 69.5 | 101.25 | 1.214495 | 0.4664427 | 0.0453755 | 2710 | 122.967605 | 69500
EN AW-6005A | 6005A wrought - A96005A - EN 3.3210 - ISO Al SiMg(A) - JIS A6NO1 | T6 Solution heat-treated and artificially aged |  | 97.8 |  |  |  | 0.15 | 0.15 | 0.175 |  |  | 0.55 | 0.25 |  |  |  | 0.7 |  | 0.05 |  | 0.1 |  | 0.0453755 | =105.7 | 211.4 | 105.7 | 5.9 | 2710 | 243.5 | 69.5 | 105.7 | 1.163364 | 0.4664427 | 0.0453755 | 2710 | 122.967605 | 69500
EN AW-6009 | 6009 wrought - A96009 | O Annealed |  | 97.15 |  |  |  | 0.05 | 0.375 | 0.25 |  |  | 0.6 | 0.5 |  |  |  | 0.8 |  | 0.05 |  | 0.125 |  | 0.0478585 | =91.5 | 183 | 91.5 | 5.9 | 2710 | 58 | 69 | 91.5 | 1.417448 | 0.4937463 | 0.0478585 | 2710 | 129.696535 | 69000
EN AW-6009 | 6009 wrought - A96009 | T4 Solution heat-treated and naturally aged to a subtsantially stable condition |  | 97.15 |  |  |  | 0.05 | 0.375 | 0.25 |  |  | 0.6 | 0.5 |  |  |  | 0.8 |  | 0.05 |  | 0.125 |  | 0.0478585 | =107 | 214 | 107 | 5.9 | 2710 | 126 | 69 | 107 | 1.212117 | 0.4937463 | 0.0478585 | 2710 | 129.696535 | 69000
EN AW-6009 | 6009 wrought - A96009 | T6 Solution heat-treated and artificially aged |  | 97.15 |  |  |  | 0.05 | 0.375 | 0.25 |  |  | 0.6 | 0.5 |  |  |  | 0.8 |  | 0.05 |  | 0.125 |  | 0.0478585 | =57.5 | 115 | 57.5 | 5.9 | 2710 | 310.5 | 69 | 57.5 | 2.255592 | 0.4937463 | 0.0478585 | 2710 | 129.696535 | 69000
EN AW-6009 | 6009 wrought - A96009 | T62 Solution heat-treated and artificially aged |  | 97.15 |  |  |  | 0.05 | 0.375 | 0.25 |  |  | 0.6 | 0.5 |  |  |  | 0.8 |  | 0.05 |  | 0.125 |  | 0.0478585 | =147 | 294 | 147 | 5.9 | 2710 | 260 | 69 | 147 | 0.8822894 | 0.4937463 | 0.0478585 | 2710 | 129.696535 | 69000
EN AW-6010 | 6010 wrought - A96010 | O Annealed |  | 96.75 |  |  |  | 0.05 | 0.375 | 0.25 |  |  | 0.8 | 0.5 |  |  |  | 1 |  | 0.05 |  | 0.125 |  | 0.0615725 | =95.5 | 191 | 95.5 | 5.9 | 2715 | 61 | 69 | 95.5 | 1.750464 | 0.6364028 | 0.0615725 | 2715 | 167.1693375 | 69000
EN AW-6010 | 6010 wrought - A96010 | T4 Solution heat-treated and naturally aged to a subtsantially stable condition |  | 96.75 |  |  |  | 0.05 | 0.375 | 0.25 |  |  | 0.8 | 0.5 |  |  |  | 1 |  | 0.05 |  | 0.125 |  | 0.0615725 | =58.5 | 117 | 58.5 | 5.9 | 2715 | 177 | 69 | 58.5 | 2.857596 | 0.6364028 | 0.0615725 | 2715 | 167.1693375 | 69000
EN AW-6010 | 6010 wrought - A96010 | T6 Solution heat-treated and artificially aged |  | 96.75 |  |  |  | 0.05 | 0.375 | 0.25 |  |  | 0.8 | 0.5 |  |  |  | 1 |  | 0.05 |  | 0.125 |  | 0.0615725 | =175.5 | 351 | 175.5 | 5.9 | 2715 | 362 | 69 | 175.5 | 0.9525318 | 0.6364028 | 0.0615725 | 2715 | 167.1693375 | 69000
EN AW-6013 | 6013 wrought - A96013 | T6 Solution heat-treated and artificially aged |  | 96.3 |  |  |  | 0.05 | 0.85 | 0.25 |  |  | 1 | 0.5 |  |  |  | 0.8 |  | 0.05 |  | 0.125 |  | 0.0641865 | =137.5 | 275 | 137.5 | 5.9 | 2710 | 351 | 68.3 | 137.5 | 1.265058 | 0.6655836 | 0.0641865 | 2710 | 173.945415 | 68300
EN AW-6016 | 6016 wrought - A96016 | T1 Cooled from elevated temperature shaping process and naturally aged |  | 97.6 |  |  |  | 0.05 | 0.1 | 0.25 |  |  | 0.425 | 0.1 |  |  |  | 1.25 |  | 0.075 |  | 0.1 |  | 0.0532025 | =48.5 | 97 | 48.5 | 5.9 | 2700 | 50.15 | 69.5 | 48.5 | 2.961789 | 0.5448832 | 0.0532025 | 2700 | 143.64675 | 69500
EN AW-6016 | 6016 wrought - A96016 | T4 Solution heat-treated and naturally aged to a subtsantially stable condition |  | 97.6 |  |  |  | 0.05 | 0.1 | 0.25 |  |  | 0.425 | 0.1 |  |  |  | 1.25 |  | 0.075 |  | 0.1 |  | 0.0532025 | =70.95 | 141.9 | 70.95 | 5.9 | 2700 | 90.25 | 69.5 | 70.95 | 2.024619 | 0.5448832 | 0.0532025 | 2700 | 143.64675 | 69500
EN AW-6016 | 6016 wrought - A96016 | T5 Cooled from elevated temperature shaping process and artificially aged |  | 97.6 |  |  |  | 0.05 | 0.1 | 0.25 |  |  | 0.425 | 0.1 |  |  |  | 1.25 |  | 0.075 |  | 0.1 |  | 0.0532025 | =61.1 | 122.2 | 61.1 | 5.9 | 2700 | 70.4 | 69.5 | 61.1 | 2.351011 | 0.5448832 | 0.0532025 | 2700 | 143.64675 | 69500
EN AW-6016 | 6016 wrought - A96016 | T6 Solution heat-treated and artificially aged |  | 97.6 |  |  |  | 0.05 | 0.1 | 0.25 |  |  | 0.425 | 0.1 |  |  |  | 1.25 |  | 0.075 |  | 0.1 |  | 0.0532025 | =87.4 | 174.8 | 87.4 | 5.9 | 2700 | 185 | 69.5 | 87.4 | 1.643555 | 0.5448832 | 0.0532025 | 2700 | 143.64675 | 69500
EN AW-6022 | 6022 wrought - A96022 | T4 Solution heat-treated and naturally aged to a subtsantially stable condition |  | 97.7 |  |  |  | 0.05 | 0.06 | 0.125 |  |  | 0.575 | 0.06 |  |  |  | 1.15 |  | 0.075 |  | 0.125 |  | 0.0565505 | =125.5 | 251 | 125.5 | 5.9 | 2690 | 142 | 69 | 125.5 | 1.212118 | 0.5791142 | 0.0565505 | 2690 | 152.120845 | 69000
EN AW-6022 | 6022 wrought - A96022 | T43 Solution heat-treated and naturally aged to a subtsantially stable condition |  | 97.7 |  |  |  | 0.05 | 0.06 | 0.125 |  |  | 0.575 | 0.06 |  |  |  | 1.15 |  | 0.075 |  | 0.125 |  | 0.0565505 | =125 | 250 | 125 | 5.9 | 2690 | 133 | 69 | 125 | 1.21696676 | 0.5791142 | 0.0565505 | 2690 | 152.120845 | 69000
EN AW-6022 | 6022 wrought - A96022 | T4e32 Solution heat-treated and naturally aged to a subtsantially stable condition |  | 97.7 |  |  |  | 0.05 | 0.06 | 0.125 |  |  | 0.575 | 0.06 |  |  |  | 1.15 |  | 0.075 |  | 0.125 |  | 0.0565505 | =125 | 250 | 125 | 5.9 | 2690 | 181 | 69 | 125 | 1.21696676 | 0.5791142 | 0.0565505 | 2690 | 152.120845 | 69000
EN AW-6022 | 6022 wrought - A96022 | T62 Solution heat-treated and artificially aged |  | 97.7 |  |  |  | 0.05 | 0.06 | 0.125 |  |  | 0.575 | 0.06 |  |  |  | 1.15 |  | 0.075 |  | 0.125 |  | 0.0565505 | =158.5 | 317 | 158.5 | 5.9 | 2690 | 290.5 | 69 | 158.5 | 0.959753 | 0.5791142 | 0.0565505 | 2690 | 152.120845 | 69000
EN AW-6060 | 6060 wrought - A96060 - EN 3.3206 | T4 Solution heat-treated and naturally aged to a subtsantially stable condition |  | 98.5 |  |  |  | 0.025 | 0.05 | 0.2 |  |  | 0.475 | 0.05 |  |  |  | 0.45 |  | 0.05 |  | 0.075 |  | 0.03246025 | =61.1 | 122.2 | 61.1 | 5.9 | 2700 | 65 | 71.25 | 61.1 | 1.434414 | 0.3283395 | 0.03246025 | 2700 | 87.642675 | 71250
EN AW-6060 | 6060 wrought - A96060 - EN 3.3206 | T6 Solution heat-treated and artificially aged |  | 98.5 |  |  |  | 0.025 | 0.05 | 0.2 |  |  | 0.475 | 0.05 |  |  |  | 0.45 |  | 0.05 |  | 0.075 |  | 0.03246025 | =74.1 | 148.2 | 74.1 | 5.9 | 2700 | 162.5 | 71.25 | 74.1 | 1.182762 | 0.3283395 | 0.03246025 | 2700 | 87.642675 | 71250
EN AW-6061 | 6061 wrought - A96061 - EN 3.3211 | T4 Solution heat-treated and naturally aged to a subtsantially stable condition |  | 97.2 |  |  |  | 0.195 | 0.275 | 0.35 |  |  | 1 | 0.075 |  |  |  | 0.6 |  | 0.075 |  | 0.125 |  | 0.06201935 | =98.55 | 197.1 | 98.55 | 5.9 | 2710 | 100.3 | 68.3 | 98.55 | 1.705453 | 0.6431113 | 0.06201935 | 2710 | 168.0724385 | 68300
EN AW-6061 | 6061 wrought - A96061 - EN 3.3211 | T42 Solution heat-treated and naturally aged substantially stable condition |  | 97.2 |  |  |  | 0.195 | 0.275 | 0.35 |  |  | 1 | 0.075 |  |  |  | 0.6 |  | 0.075 |  | 0.125 |  | 0.06201935 | =98.55 | 197.1 | 98.55 | 5.9 | 2710 | 100.3 | 68.3 | 98.55 | 1.705453 | 0.6431113 | 0.06201935 | 2710 | 168.0724385 | 68300
EN AW-6061 | 6061 wrought - A96061 - EN 3.3211 | T451 Solution heat-treated and naturally aged substantially stable condition |  | 97.2 |  |  |  | 0.195 | 0.275 | 0.35 |  |  | 1 | 0.075 |  |  |  | 0.6 |  | 0.075 |  | 0.125 |  | 0.06201935 | =93.7 | 187.4 | 93.7 | 5.9 | 2710 | 119 | 68.3 | 93.7 | 1.793729 | 0.6431113 | 0.06201935 | 2710 | 168.0724385 | 68300
EN AW-6061 | 6061 wrought - A96061 - EN 3.3211 | T6 Solution heat-treated and artificially aged |  | 97.2 |  |  |  | 0.195 | 0.275 | 0.35 |  |  | 1 | 0.075 |  |  |  | 0.6 |  | 0.075 |  | 0.125 |  | 0.06201935 | =121.5 | 243 | 121.5 | 5.9 | 2710 | 260 | 68.3 | 121.5 | 1.383312 | 0.6431113 | 0.06201935 | 2710 | 168.0724385 | 68300
EN AW-6061 | 6061 wrought - A96061 - EN 3.3211 | T62 Solution heat-treated and artificially aged |  | 97.2 |  |  |  | 0.195 | 0.275 | 0.35 |  |  | 1 | 0.075 |  |  |  | 0.6 |  | 0.075 |  | 0.125 |  | 0.06201935 | =81 | 162 | 81 | 5.9 | 2710 | 253.5 | 69.75 | 81 | 2.074968 | 0.6363915 | 0.06201935 | 2710 | 168.0724385 | 69750
EN AW-6061 | 6061 wrought - A96061 - EN 3.3211 | T651 Solution heat-treated and artificially aged |  | 97.2 |  |  |  | 0.195 | 0.275 | 0.35 |  |  | 1 | 0.075 |  |  |  | 0.6 |  | 0.075 |  | 0.125 |  | 0.06201935 | =115 | 230 | 115 | 5.9 | 2710 | 261 | 68.3 | 115 | 1.461499 | 0.6431113 | 0.06201935 | 2710 | 168.0724385 | 68300
EN AW-6061 | 6061 wrought - A96061 - EN 3.3211 | T652 Solution heat-treated and artificially aged |  | 97.2 |  |  |  | 0.195 | 0.275 | 0.35 |  |  | 1 | 0.075 |  |  |  | 0.6 |  | 0.075 |  | 0.125 |  | 0.06201935 | =115 | 230 | 115 | 5.9 | 2710 | 261 | 68.3 | 115 | 1.461499 | 0.6431113 | 0.06201935 | 2710 | 168.0724385 | 68300
EN AW-6063 | 6063 wrought - A96063 - EN 3.3206 - Al Mg0.7Si - JIS A6063 | O Annealed |  | 98.45 |  |  |  | 0.05 | 0.05 | 0.175 |  |  | 0.675 | 0.05 |  |  |  | 0.4 |  | 0.05 |  | 0.05 |  | 0.03982 | =55.15 | 110.3 | 55.15 | 5.9 | 2695 | 50.15 | 68.9 | 55.15 | 1.945873 | 0.4088372 | 0.03982 | 2695 | 107.3149 | 68900
EN AW-6063 | 6063 wrought - A96063 - EN 3.3206 - Al Mg0.7Si - JIS A6063 | T1 Cooled from elevated temperature shaping process and naturally aged |  | 98.45 |  |  |  | 0.05 | 0.05 | 0.175 |  |  | 0.675 | 0.05 |  |  |  | 0.4 |  | 0.05 |  | 0.05 |  | 0.03982 | =50.8 | 101.6 | 50.8 | 5.9 | 2685 | 65 | 68.9 | 50.8 | 2.104659 | 0.4073202 | 0.03982 | 2685 | 106.9167 | 68900
EN AW-6063 | 6063 wrought - A96063 - EN 3.3206 - Al Mg0.7Si - JIS A6063 | T4 Solution heat-treated and naturally aged to a subtsantially stable condition |  | 98.45 |  |  |  | 0.05 | 0.05 | 0.175 |  |  | 0.675 | 0.05 |  |  |  | 0.4 |  | 0.05 |  | 0.05 |  | 0.03982 | =62.25 | 124.5 | 62.25 | 5.9 | 2695 | 75.8 | 68.9 | 62.25 | 1.723934 | 0.4088372 | 0.03982 | 2695 | 107.3149 | 68900
EN AW-6063 | 6063 wrought - A96063 - EN 3.3206 - Al Mg0.7Si - JIS A6063 | T5 Cooled from elevated temperature shaping process and artificially aged |  | 98.45 |  |  |  | 0.05 | 0.05 | 0.175 |  |  | 0.675 | 0.05 |  |  |  | 0.4 |  | 0.05 |  | 0.05 |  | 0.03982 | =58.55 | 117.1 | 58.55 | 5.9 | 2685 | 119 | 68.9 | 58.55 | 1.826075 | 0.4073202 | 0.03982 | 2685 | 106.9167 | 68900
EN AW-6063 (EN AW-Al Mg0.7Si) | 6063 wrought - A96063 | T6 Solution heat-treated and artificially aged |  | 98.45 |  |  |  | 0.05 | 0.05 | 0.175 |  |  | 0.675 | 0.05 |  |  |  | 0.4 |  | 0.05 |  | 0.05 |  | 0.03982 | =82.9 | 165.8 | 82.9 | 5.9 | 2685 | 184 | 71.25 | 82.9 | 1.289707 | 0.4005467 | 0.03982 | 2685 | 106.9167 | 71250
EN AW-6063 | 6063 wrought - A96063 - EN 3.3206 - Al Mg0.7Si - JIS A6063 | T8 Solution heat-treated, cold worked and artificially aged |  | 98.45 |  |  |  | 0.05 | 0.05 | 0.175 |  |  | 0.675 | 0.05 |  |  |  | 0.4 |  | 0.05 |  | 0.05 |  | 0.03982 | =92.05 | 184.1 | 92.05 | 5.9 | 2695 | 240.5 | 69.5 | 92.05 | 1.165833 | 0.4070686 | 0.03982 | 2695 | 107.3149 | 69500
EN AW-6063 | 6063 wrought - A96063 - EN 3.3206 - Al Mg0.7Si - JIS A6063 | T83 Solution heat-trated, cold worked, and artificially aged |  | 98.45 |  |  |  | 0.05 | 0.05 | 0.175 |  |  | 0.675 | 0.05 |  |  |  | 0.4 |  | 0.05 |  | 0.05 |  | 0.03982 | =145 | 290 | 145 | 5.9 | 2685 | 241 | 68.3 | 145 | 0.7373566 | 0.4091054 | 0.03982 | 2685 | 106.9167 | 68300
EN AW-6063 | 6063 wrought - A96063 - EN 3.3206 - Al Mg0.7Si - JIS A6063 | T831 Solution heat-trated, cold worked, and artificially aged |  | 98.45 |  |  |  | 0.05 | 0.05 | 0.175 |  |  | 0.675 | 0.05 |  |  |  | 0.4 |  | 0.05 |  | 0.05 |  | 0.03982 | =134.5 | 269 | 134.5 | 5.9 | 2685 | 186 | 68.3 | 134.5 | 0.7949197 | 0.4091054 | 0.03982 | 2685 | 106.9167 | 68300
EN AW-6063 | 6063 wrought - A96063 - EN 3.3206 - Al Mg0.7Si - JIS A6063 | T832 Solution heat-trated, cold worked, and artificially aged |  | 98.45 |  |  |  | 0.05 | 0.05 | 0.175 |  |  | 0.675 | 0.05 |  |  |  | 0.4 |  | 0.05 |  | 0.05 |  | 0.03982 | =152.5 | 305 | 152.5 | 5.9 | 2685 | 269 | 68.3 | 152.5 | 0.7010931 | 0.4091054 | 0.03982 | 2685 | 106.9167 | 68300
| 6066 wrought - A96066 | T6 Solution heat-treated and artificially aged |  | 95 |  |  |  | 0.05 | 0.275 | 0.25 |  |  | 1.1 | 0.85 |  |  |  | 1.35 |  |  |  | 0.125 |  | 0.083531 | =177.5 | 355 | 177.5 | 5.9 | 2800 | 325 | 69 | 177.5 | 1.317672 | 0.8903918 | 0.083531 | 2800 | 233.8868 | 69000
| 6070 wrought | T6 Solution heat-treated and artificially aged |  | 96.3 |  |  |  | 0.05 | 0.275 | 0.25 |  |  | 0.85 | 0.7 |  |  |  | 1.35 |  |  |  | 0.125 |  | 0.073326 | =95.5 | 191 | 95.5 | 5.9 | 2700 | 336 | 69 | 95.5 | 2.073091 | 0.7536977 | 0.073326 | 2700 | 197.9802 | 69000
EN AW-6082 (EN AW-Al Si1MgMn) | 6082 wrought - A96082 - EN 3.2315 | T4 Solution heat-treated and naturally aged to a subtsantially stable condition |  | 96.75 |  |  |  | 0.125 | 0.05 | 0.25 |  |  | 0.9 | 0.7 |  |  |  | 1 |  | 0.05 |  | 0.1 |  | 0.06740425 | =89.55 | 179.1 | 89.55 | 5.9 | 2700 | 124.5 | 72 | 89.55 | 2.032289 | 0.6782422 | 0.06740425 | 2700 | 181.991475 | 72000
EN AW-6151 | 6151 wrought - A96151 | T6 Solution heat-treated and artificially aged |  | 97.2 |  |  |  | 0.25 | 0.175 | 0.5 |  |  | 0.625 | 0.1 |  |  |  | 0.9 |  | 0.075 |  | 0.125 |  | 0.05632 | =126.5 | 253 | 126.5 | 5.9 | 2710 | 276 | 69.6 | 126.5 | 1.206539 | 0.5785319 | 0.05632 | 2710 | 152.6272 | 69600
| 6262 wrought - A96262 | T6 Solution heat-treated and artificially aged |  | 96.5 |  | 0.55 |  | 0.095 | 0.275 | 0.35 |  |  | 1 | 0.075 |  | 0.55 |  | 0.6 |  | 0.075 |  | 0.125 |  | 0.08175235 | =121.5 | 243 | 121.5 | 5.9 | 2710 | 260 | 68.3 | 121.5 | 1.823447 | 0.8477332 | 0.08175235 | 2710 | 221.5488685 | 68300
| 6262 wrought - A96262 | T9 Solution heat-treated, artificially aged and cold worked |  | 96.5 |  | 0.55 |  | 0.095 | 0.275 | 0.35 |  |  | 1 | 0.075 |  | 0.55 |  | 0.6 |  | 0.075 |  | 0.125 |  | 0.08175235 | =90.25 | 180.5 | 90.25 | 5.9 | 2710 | 336 | 68.3 | 90.25 | 2.454835 | 0.8477332 | 0.08175235 | 2710 | 221.5488685 | 68300
EN AW-7010 (EN AW-Al Zn6MgCu) | 7010 wrought - A97010 | T7451 Solution heat-treated and overaged or stabilized |  | 89.25 |  |  |  | 0.025 | 1.75 | 0.075 |  |  | 2.35 | 0.05 | 0.025 |  |  | 0.075 |  | 0.03 |  | 36.35 | 0.13 | 0.0985915 | =256 | 512 | 256 | 5.9 | 2825 | 393 | 71.8 | 256 | 1.087973 | 1.039431 | 0.0985915 | 2825 | 278.5209875 | 71800
EN AW-7010 (EN AW-Al Zn6MgCu) | 7010 wrought - A97010 | T7651 Solution heat-treated and overaged or stabilized |  | 89.25 |  |  |  | 0.025 | 1.75 | 0.075 |  |  | 2.35 | 0.05 | 0.025 |  |  | 0.075 |  | 0.03 |  | 36.35 | 0.13 | 0.0985915 | =269 | 538 | 269 | 5.9 | 2825 | 410 | 71.8 | 269 | 1.035394 | 1.039431 | 0.0985915 | 2825 | 278.5209875 | 71800
EN AW-7020 (EN AW-Al Zn4.5Mg1) | 7020 wrought - A97020 - EN 3.4335 | T5 Cooled from an elevaed-temperature shaping process and artificially aged |  | 93.1 |  |  |  | 0.225 | 0.1 | 0.2 |  |  | 1.2 | 0.275 |  |  |  | 0.175 |  | 0.025 |  | 4.5 | 0.14 | 0.0590895 | =112 | 224 | 112 | 5.9 | 2780 | 315 | 72 | 112 | 1.466686 | 0.6121937 | 0.0590895 | 2780 | 164.26881 | 72000
EN AW-7020 (EN AW-Al Zn4.5Mg1) | 7020 wrought - A97020 - EN 3.4335 | T6 Solution heat-treated and artificially aged |  | 93.1 |  |  |  | 0.225 | 0.1 | 0.2 |  |  | 1.2 | 0.275 |  |  |  | 0.175 |  | 0.025 |  | 4.5 | 0.14 | 0.0590895 | =117 | 234 | 117 | 5.9 | 2780 | 335 | 72 | 117 | 1.404007 | 0.6121937 | 0.0590895 | 2780 | 164.26881 | 72000
EN AW-7040 | 7040 wrought - A97040 | T7451 Solution heat-treated and overaged or stabilized |  | 89.5 |  |  |  | 0.02 | 1.9 | 0.065 |  |  | 2.05 | 0.02 |  |  |  | 0.05 |  | 0.03 |  | 6.2 | 0.006818182 | 0.0855351 | =223 | 446 | 223 | 5.9 | 2830 | 402.5 | 68 | 223 | 1.08549 | 0.9282743 | 0.0855351 | 2830 | 242.064333 | 68000
EN AW-Al Zn8MgCu | 7049 wrought - A97049 | T73 Solution heat-treated and overaged or stabilized |  | 87.6 |  |  |  | 0.16 | 1.55 | 0.175 |  |  | 2.45 | 0.1 |  |  |  | 0.125 |  | 0.05 |  | 7.7 |  | 0.10721055 | =265.5 | 531 | 265.5 | 5.9 | 2855 | 410 | 71.8 | 265.5 | 1.152867 | 1.142303 | 0.10721055 | 2855 | 306.0861 | 71800
EN AW-Al Zn8MgCu | 7049 wrought - A97049 | T7351 Solution heat-treated and overaged or stabilized |  | 87.6 |  |  |  | 0.16 | 1.55 | 0.175 |  |  | 2.45 | 0.1 |  |  |  | 0.125 |  | 0.05 |  | 7.7 |  | 0.10721055 | =260 | 520 | 260 | 5.9 | 2855 | 410 | 71.8 | 260 | 1.177254 | 1.142303 | 0.10721055 | 2855 | 306.0861 | 71800
EN AW-Al Zn8MgCu | 7049 wrought - A97049 | T73511 Solution heat-treated and overaged or stabilized |  | 87.6 |  |  |  | 0.16 | 1.55 | 0.175 |  |  | 2.45 | 0.1 |  |  |  | 0.125 |  | 0.05 |  | 7.7 |  | 0.10721055 | =271.5 | 543 | 271.5 | 5.9 | 2855 | 421 | 73.85 | 271.5 | 1.127389 | 1.126337 | 0.10721055 | 2855 | 306.0861 | 73850
EN AW-7050 (EN AW-Al Zn6CuMgZr) | 7050 wrought - A97050 - EN 3.4144 | T73511 Solution heat-treated and overaged or stabilized |  | 88.8 |  |  |  | 0.02 | 2.3 | 0.075 |  |  | 2.25 | 0.05 |  |  |  | 0.06 |  | 0.03 |  | 6.2 | 0.115 | 0.0939766 | =140 | 280 | 140 | 5.9 | 2825 | 386.5 | 72.8 | 140 | 1.896314 | 0.9839488 | 0.0939766 | 2825 | 265.483895 | 72800
EN AW-7050 (EN AW-Al Zn6CuMgZr) | 7050 wrought - A97050 - EN 3.4144 | T74 Solution heat-treated and overaged or stabilized |  | 88.8 |  |  |  | 0.02 | 2.3 | 0.075 |  |  | 2.25 | 0.05 |  |  |  | 0.06 |  | 0.03 |  | 6.2 | 0.115 | 0.0939766 | =140 | 280 | 140 | 5.9 | 2825 | 399.5 | 71.8 | 140 | 1.896314 | 0.9907771 | 0.0939766 | 2825 | 265.483895 | 71800
EN AW-7050 (EN AW-Al Zn6CuMgZr) | 7050 wrought - A97050 - EN 3.4144 | T7451 Solution heat-treated and overaged or stabilized |  | 88.8 |  |  |  | 0.02 | 2.3 | 0.075 |  |  | 2.25 | 0.05 |  |  |  | 0.06 |  | 0.03 |  | 6.2 | 0.115 | 0.0939766 | =140 | 280 | 140 | 5.9 | 2825 | 427.5 | 72.8 | 140 | 1.896314 | 0.9839488 | 0.0939766 | 2825 | 265.483895 | 72800
EN AW-7050 (EN AW-Al Zn6CuMgZr) | 7050 wrought - A97050 - EN 3.4144 | T74511 Solution heat-treated and overaged or stabilized |  | 88.8 |  |  |  | 0.02 | 2.3 | 0.075 |  |  | 2.25 | 0.05 |  |  |  | 0.06 |  | 0.03 |  | 6.2 | 0.115 | 0.0939766 | =140 | 280 | 140 | 5.9 | 2825 | 403 | 72.8 | 140 | 1.896314 | 0.9839488 | 0.0939766 | 2825 | 265.483895 | 72800
EN AW-7050 (EN AW-Al Zn6CuMgZr) | 7050 wrought - A97050 - EN 3.4144 | T7452 Solution heat-treated and overaged or stabilized |  | 88.8 |  |  |  | 0.02 | 2.3 | 0.075 |  |  | 2.25 | 0.05 |  |  |  | 0.06 |  | 0.03 |  | 6.2 | 0.115 | 0.0939766 | =140 | 280 | 140 | 5.9 | 2825 | 389.5 | 71.8 | 140 | 1.896314 | 0.9907771 | 0.0939766 | 2825 | 265.483895 | 71800
EN AW-7050 (EN AW-Al Zn6CuMgZr) | 7050 wrought - A97050 - EN 3.4144 | T7651 Solution heat-treated and overaged or stabilized |  | 88.8 |  |  |  | 0.02 | 2.3 | 0.075 |  |  | 2.25 | 0.05 |  |  |  | 0.06 |  | 0.03 |  | 6.2 | 0.115 | 0.0939766 | =140 | 280 | 140 | 5.9 | 2825 | 448.5 | 72.8 | 140 | 1.896314 | 0.9839488 | 0.0939766 | 2825 | 265.483895 | 72800
EN AW-7050 (EN AW-Al Zn6CuMgZr) | 7050 wrought - A97050 - EN 3.4144 | T76511 Solution heat-treated and overaged or stabilized |  | 88.8 |  |  |  | 0.02 | 2.3 | 0.075 |  |  | 2.25 | 0.05 |  |  |  | 0.06 |  | 0.03 |  | 6.2 | 0.115 | 0.0939766 | =140 | 280 | 140 | 5.9 | 2825 | 448.5 | 72.8 | 140 | 1.896314 | 0.9839488 | 0.0939766 | 2825 | 265.483895 | 72800
EN AW-7055 | 7055 wrought - A97055 | T7751 Solution heat-treated and overaged or stabilized |  | 87.2 |  |  |  | 0.02 | 2.3 | 0.075 |  |  | 2.05 | 0.025 |  |  |  | 0.05 |  | 0.03 |  | 8 | 0.165 | 0.0855351 | =270 | 540 | 270 | 5.9 | 2880 | 583.5 | 69 | 270 | 0.9123744 | 0.9378045 | 0.0855351 | 2880 | 246.341088 | 69000
| 7055 wrought - A97055 | T77511 Solution heat-treated and overaged or stabilized |  | 87.2 |  |  |  | 0.02 | 2.3 | 0.075 |  |  | 2.05 | 0.025 |  |  |  | 0.05 |  | 0.03 |  | 8 | 0.165 | 0.0855351 | =340.5 | 681 | 340.5 | 5.9 | 2880 | 584.5 | 69 | 340.5 | 0.7234687 | 0.9378045 | 0.0855351 | 2880 | 246.341088 | 69000
EN AW-7075 (EN AW-Al Zn5.5MgCu) | 7075 wrought - A97075 - EN 3.4365 | O Annealed |  | 89.3 |  |  |  | 0.23 | 1.6 | 0.25 |  |  | 2.5 | 0.15 |  |  |  | 0.2 |  | 0.1 |  | 5.6 |  | 0.1129659 | =149 | 298 | 149 | 5.9 | 2795 | 424 | 72.8 | 149 | 2.119058 | 1.170209 | 0.1129659 | 2795 | 315.7396905 | 72800
EN AW-7075 (EN AW-Al Zn5.5MgCu) | 7075 wrought - A97075 - EN 3.4365 | T6 Solution heat-treated and artificially aged |  | 89.3 |  |  |  | 0.23 | 1.6 | 0.25 |  |  | 2.5 | 0.15 |  |  |  | 0.2 |  | 0.1 |  | 5.6 |  | 0.1129659 | =160 | 320 | 160 | 5.9 | 2795 | 444.5 | 72.8 | 160 | 1.973373 | 1.170209 | 0.1129659 | 2795 | 315.7396905 | 72800
EN AW-7075 (EN AW-Al Zn5.5MgCu) | 7075 wrought - A97075 - EN 3.4365 | T62 Solution heat-treated and artificially aged |  | 89.3 |  |  |  | 0.23 | 1.6 | 0.25 |  |  | 2.5 | 0.15 |  |  |  | 0.2 |  | 0.1 |  | 5.6 |  | 0.1129659 | =149 | 298 | 149 | 5.9 | 2795 | 424 | 72.8 | 149 | 2.119058 | 1.170209 | 0.1129659 | 2795 | 315.7396905 | 72800
EN AW-7075 (EN AW-Al Zn5.5MgCu) | 7075 wrought - A97075 - EN 3.4365 | T651 Solution heat-treated and artificially aged |  | 89.3 |  |  |  | 0.23 | 1.6 | 0.25 |  |  | 2.5 | 0.15 |  |  |  | 0.2 |  | 0.1 |  | 5.6 |  | 0.1129659 | =160 | 320 | 160 | 5.9 | 2795 | 420.5 | 72.8 | 160 | 1.973373 | 1.170209 | 0.1129659 | 2795 | 315.7396905 | 72800
EN AW-7075 (EN AW-Al Zn5.5MgCu) | 7075 wrought - A97075 - EN 3.4365 | T652 Solution heat-treated and artificially aged |  | 89.3 |  |  |  | 0.23 | 1.6 | 0.25 |  |  | 2.5 | 0.15 |  |  |  | 0.2 |  | 0.1 |  | 5.6 |  | 0.1129659 | =149 | 298 | 149 | 5.9 | 2795 | 417 | 70.75 | 149 | 2.119058 | 1.187042 | 0.1129659 | 2795 | 315.7396905 | 70750
EN AW-7075 (EN AW-Al Zn5.5MgCu) | 7075 wrought - A97075 - EN 3.4365 | T73 Solution heat-treated and overaged or stabilized |  | 89.3 |  |  |  | 0.23 | 1.6 | 0.25 |  |  | 2.5 | 0.15 |  |  |  | 0.2 |  | 0.1 |  | 5.6 |  | 0.1129659 | =155 | 310 | 155 | 5.9 | 2795 | 375.5 | 70.75 | 155 | 2.03703 | 1.187042 | 0.1129659 | 2795 | 315.7396905 | 70750
EN AW-7075 (EN AW-Al Zn5.5MgCu) | 7075 wrought - A97075 - EN 3.4365 | T7351 Solution heat-treated and overaged or stabilized |  | 89.3 |  |  |  | 0.23 | 1.6 | 0.25 |  |  | 2.5 | 0.15 |  |  |  | 0.2 |  | 0.1 |  | 5.6 |  | 0.1129659 | =155 | 310 | 155 | 5.9 | 2795 | 362 | 72.8 | 155 | 2.03703 | 1.170209 | 0.1129659 | 2795 | 315.7396905 | 72800
EN AW-7075 (EN AW-Al Zn5.5MgCu) | 7075 wrought - A97075 - EN 3.4365 | T7352 Solution heat-treated and overaged or stabilized |  | 89.3 |  |  |  | 0.23 | 1.6 | 0.25 |  |  | 2.5 | 0.15 |  |  |  | 0.2 |  | 0.1 |  | 5.6 |  | 0.1129659 | =155 | 310 | 155 | 5.9 | 2795 | 355 | 70.75 | 155 | 2.03703 | 1.187042 | 0.1129659 | 2795 | 315.7396905 | 70750
EN AW-7075 (EN AW-Al Zn5.5MgCu) | 7075 wrought - A97075 - EN 3.4365 | T76 Solution heat-treated and overaged or stabilized |  | 89.3 |  |  |  | 0.23 | 1.6 | 0.25 |  |  | 2.5 | 0.15 |  |  |  | 0.2 |  | 0.1 |  | 5.6 |  | 0.1129659 | =149 | 298 | 149 | 5.9 | 2795 | 424 | 72.8 | 149 | 2.119058 | 1.170209 | 0.1129659 | 2795 | 315.7396905 | 72800
EN AW-7075 (EN AW-Al Zn5.5MgCu) | 7075 wrought - A97075 - EN 3.4365 | T7651 Solution heat-treated and overaged or stabilized |  | 89.3 |  |  |  | 0.23 | 1.6 | 0.25 |  |  | 2.5 | 0.15 |  |  |  | 0.2 |  | 0.1 |  | 5.6 |  | 0.1129659 | =160 | 320 | 160 | 5.9 | 2795 | 406.5 | 72.8 | 160 | 1.973373 | 1.170209 | 0.1129659 | 2795 | 315.7396905 | 72800
EN AW-7149 (EN AW-Al Zn8MgCu(A)) | 7149 wrought - A97149 | T73 Solution heat-treated and overaged or stabilized |  | 87.75 |  |  |  | 0.16 | 1.55 | 0.1 |  |  | 2.45 | 0.1 |  |  |  | 0.075 |  | 0.05 |  | 7.7 |  | 0.10582305 | =152.5 | 305 | 152.5 | 5.9 | 2855 | 410 | 71.8 | 152.5 | 1.981146 | 1.12752 | 0.10582305 | 2855 | 302.1248 | 71800
EN AW-7149 (EN AW-Al Zn8MgCu(A)) | 7149 wrought - A97149 | T73511 Solution heat-treated and overaged or stabilized |  | 87.75 |  |  |  | 0.16 | 1.55 | 0.1 |  |  | 2.45 | 0.1 |  |  |  | 0.075 |  | 0.05 |  | 7.7 |  | 0.10582305 | =152.5 | 305 | 152.5 | 5.9 | 2855 | 421 | 73.85 | 152.5 | 1.981146 | 1.11176 | 0.10582305 | 2855 | 302.1248 | 73850
EN AW-7150 (EN AW-Al Zn6CuMgZr) | 7150 wrought - A97150 | T6151 Solution heat-treated and artificially aged |  | 88.6 |  |  |  | 0.02 | 2.2 | 0.075 |  |  | 2.35 | 0.05 |  |  |  | 0.075 |  | 0.03 |  | 6.4 | 0.115 | 0.09847485 | =152.5 | 305 | 152.5 | 5.9 | 2825 | 551.5 | 71.8 | 152.5 | 1.824206 | 1.038201 | 0.09847485 | 2825 | 278.1915 | 71800
EN AW-7150 (EN AW-Al Zn6CuMgZr) | 7150 wrought - A97150 | T61511 Solution heat-treated and artificially aged |  | 88.6 |  |  |  | 0.02 | 2.2 | 0.075 |  |  | 2.35 | 0.05 |  |  |  | 0.075 |  | 0.03 |  | 6.4 | 0.115 | 0.09847485 | =152.5 | 305 | 152.5 | 5.9 | 2825 | 538 | 73.85 | 152.5 | 1.824206 | 1.02369 | 0.09847485 | 2825 | 278.1915 | 73850
EN AW-7150 (EN AW-Al Zn6CuMgZr) | 7150 wrought - A97150 | T7751 Solution heat-treated and overaged or stabilized |  | 88.6 |  |  |  | 0.02 | 2.2 | 0.075 |  |  | 2.35 | 0.05 |  |  |  | 0.075 |  | 0.03 |  | 6.4 | 0.115 | 0.09847485 | =152.5 | 305 | 152.5 | 5.9 | 2825 | 500 | 72.8 | 152.5 | 1.824206 | 1.031046 | 0.09847485 | 2825 | 278.1915 | 72800
EN AW-7150 (EN AW-Al Zn6CuMgZr) | 7150 wrought - A97150 | T77511 Solution heat-treated and overaged or stabilized |  | 88.6 |  |  |  | 0.02 | 2.2 | 0.075 |  |  | 2.35 | 0.05 |  |  |  | 0.075 |  | 0.03 |  | 6.4 | 0.115 | 0.09847485 | =152.5 | 305 | 152.5 | 5.9 | 2825 | 551.5 | 73.85 | 152.5 | 1.824206 | 1.02369 | 0.09847485 | 2825 | 278.1915 | 73850
EN AW-7175 (EN AW-Al Zn5.5MgCu(A)) | 7175 wrought - A97175 | T66 Solution heat-treated and artificially aged |  | 89.7 |  |  |  | 0.23 | 1.6 | 0.1 |  |  | 2.5 | 0.05 |  |  |  | 0.075 |  | 0.05 |  | 5.6 |  | 0.10949715 | =159 | 318 | 159 | 5.9 | 2795 | 489.5 | 71.8 | 159 | 1.924808 | 1.142148 | 0.10949715 | 2795 | 306.0445 | 71800
EN AW-7175 (EN AW-Al Zn5.5MgCu(A)) | 7175 wrought - A97175 | T73511 Solution heat-treated and overaged or stabilized |  | 89.7 |  |  |  | 0.23 | 1.6 | 0.1 |  |  | 2.5 | 0.05 |  |  |  | 0.075 |  | 0.05 |  | 5.6 |  | 0.10949715 | =159 | 318 | 159 | 5.9 | 2795 | 383 | 71.8 | 159 | 1.924808 | 1.142148 | 0.10949715 | 2795 | 306.0445 | 71800
EN AW-7175 (EN AW-Al Zn5.5MgCu(A)) | 7175 wrought - A97175 | T74 Solution heat-treated and overaged or stabilized |  | 89.7 |  |  |  | 0.23 | 1.6 | 0.1 |  |  | 2.5 | 0.05 |  |  |  | 0.075 |  | 0.05 |  | 5.6 |  | 0.10949715 | =159 | 318 | 159 | 5.9 | 2795 | 410.5 | 71.8 | 159 | 1.924808 | 1.142148 | 0.10949715 | 2795 | 306.0445 | 71800
EN AW-7175 (EN AW-Al Zn5.5MgCu(A)) | 7175 wrought - A97175 | T7452 Solution heat-treated and overaged or stabilized |  | 89.7 |  |  |  | 0.23 | 1.6 | 0.1 |  |  | 2.5 | 0.05 |  |  |  | 0.075 |  | 0.05 |  | 5.6 |  | 0.10949715 | =159 | 318 | 159 | 5.9 | 2795 | 369 | 71.8 | 159 | 1.924808 | 1.142148 | 0.10949715 | 2795 | 306.0445 | 71800
EN AW-7249 | 7249 wrought - A7249 | T7452 Solution heat-treated and overaged or stabilized |  | 87.95 |  |  |  | 0.15 | 1.6 | 0.06 |  |  | 2.2 | 0.05 |  |  |  | 0.05 |  | 0.03 |  | 7.85 |  | 0.094691 | =180 | 360 | 180 | 5.9 | 2800 | 417 | 71.8 | 180 | 1.472971 | 0.9894743 | 0.094691 | 2800 | 265.1348 | 71800
EN AW-7249 | 7249 wrought - A7249 | T76511 Solution heat-treated and overaged or stabilized |  | 87.95 |  |  |  | 0.15 | 1.6 | 0.06 |  |  | 2.2 | 0.05 |  |  |  | 0.05 |  | 0.03 |  | 7.85 |  | 0.094691 | =180 | 360 | 180 | 5.9 | 2800 | 529.5 | 76.5 | 180 | 1.472971 | 0.9585969 | 0.094691 | 2800 | 265.1348 | 76500
EN AW-7475 (EN AW-Al Zn5.5MgCu(A)) | 7475 wrought - A97475 | T61 Solution heat-treated and artificially aged |  | 90.05 |  |  |  | 0.215 | 1.55 | 0.06 |  |  | 2.25 | 0.03 |  |  |  | 0.05 |  | 0.03 |  | 5.7 |  | 0.09824845 | =220 | 440 | 220 | 5.9 | 2795 | 434.5 | 70.75 | 220 | 1.248202 | 1.032391 | 0.09824845 | 2795 | 274.6044 | 70750
EN AW-7475 (EN AW-Al Zn5.5MgCu(A)) | 7475 wrought - A97475 | T651 Solution heat-treated and artificially aged |  | 90.05 |  |  |  | 0.215 | 1.55 | 0.06 |  |  | 2.25 | 0.03 |  |  |  | 0.05 |  | 0.03 |  | 5.7 |  | 0.09824845 | =220 | 440 | 220 | 5.9 | 2795 | 486.5 | 71.8 | 220 | 1.248202 | 1.024815 | 0.09824845 | 2795 | 274.6044 | 71800
EN AW-7475 (EN AW-Al Zn5.5MgCu(A)) | 7475 wrought - A97475 | T7351 Solution heat-treated and overaged or stabilized |  | 90.05 |  |  |  | 0.215 | 1.55 | 0.06 |  |  | 2.25 | 0.03 |  |  |  | 0.05 |  | 0.03 |  | 5.7 |  | 0.09824845 | =220 | 440 | 220 | 5.9 | 2795 | 386 | 72.8 | 220 | 1.248202 | 1.017752 | 0.09824845 | 2795 | 274.6044 | 72800
EN AW-7475 (EN AW-Al Zn5.5MgCu(A)) | 7475 wrought - A97475 | T761 Solution heat-treated and overaged or stabilized |  | 90.05 |  |  |  | 0.215 | 1.55 | 0.06 |  |  | 2.25 | 0.03 |  |  |  | 0.05 |  | 0.03 |  | 5.7 |  | 0.09824845 | =220 | 440 | 220 | 5.9 | 2795 | 406.5 | 70.75 | 220 | 1.248202 | 1.032391 | 0.09824845 | 2795 | 274.6044 | 70750
EN AW-7475 (EN AW-Al Zn5.5MgCu(A)) | 7475 wrought - A97475 | T7651 Solution heat-treated and overaged or stabilized |  | 90.05 |  |  |  | 0.215 | 1.55 | 0.06 |  |  | 2.25 | 0.03 |  |  |  | 0.05 |  | 0.03 |  | 5.7 |  | 0.09824845 | =220 | 440 | 220 | 5.9 | 2795 | 428.5 | 71.8 | 220 | 1.248202 | 1.024815 | 0.09824845 | 2795 | 274.6044 | 71800
EN AW-8090 (EN AW-Al Li2.5Cu1.5Mg1) | 8090 wrought - A98090 - AMS 4259 | T851 Solution heat-trated, cold worked, and artificially aged |  | 94.6 |  |  |  | 0.05 | 1.3 | 0.15 |  |  | 0.95 | 0.05 |  |  |  | 0.1 |  | 0.05 |  | 0.125 | 0.1 | 0.0427205 | =142.5 | 285 | 142.5 | 5.9 | 2545 | 442.5 | 82 | 142.5 | 0.7629731 | 0.3796795 | 0.0427205 | 2545 | 108.7236725 | 82000
EN AW-8091 | 8091 wrought - A98091 | T6 Solution heat-treated and artificially aged |  | 93.75 |  |  |  | 0.05 | 1.9 | 0.25 |  | 2.6 | 0.85 | 0.05 |  |  |  | 0.15 |  | 0.05 |  | 0.125 | 0.12 | 0.040026 | =149 | 298 | 149 | 5.9 | 2585 | 472.5 | 79 | 149 | 0.6944108 | 0.3681198 | 0.040026 | 2585 | 103.46721 | 79000
EN AW-8009 | 8009 - A98009 | Rapid solidification |  | 87.9 |  |  |  | 0.05 |  | 8.65 |  |  | 0.05 |  |  |  |  | 1.8 |  | 0.05 | 1.3 | 0.125 |  | 0.0813025 | =132.5 | 265 | 132.5 | 5.9 | 2920 | 400 | 90 | 132.5 | 1.791723 | 0.7913443 | 0.0813025 | 2920 | 237.4033 | 90000
EN AW-8019 | 8019 - A98019 | Rapid solidification |  | 87.45 |  |  | 4 |  |  | 8.3 |  |  |  | 0.025 |  |  |  | 0.1 |  | 0.025 |  | 0.025 |  | 0.177175 | =132.5 | 265 |  | 5.9 | 2930 | 400 | 90 | 132.5 | 3.917908 | 1.730409 | 0.177175 | 2930 | 519.12275 | 90000

## Foglio3
Aluminum
Shape Factor (resistence) | Density (kg/m^3) | SY (MPa) | CIA | ro CI | fsy | X | Y
[6 empty] | 1 | 60 | 1 | 625
15 | 2795 | 179 | 0.0703955 | 196.7554225 | 2685 | 2 | 169.7056 | 101 | 6375625
15 | 2795 | 348.5 | 0.01089875 | 30.46200625 | 5227.5 | 3 | 311.7691
15 | 2795 | 345 | 0.01498075 | 41.87119625 | 5175 | 4 | 480
15 | 2795 | 165 | 0.168541 | 471.072095 | 2475 | 5 | 670.8204
15 | 2795 | 124 | 0.168541 | 471.072095 | 1860 | 6 | 881.8163
15 | 2795 | 164 | 0.168541 | 471.072095 | 2460 | 7 | 1111.216
15 | 2770 | 194 | 0.304445 | 843.31265 | 2910 | 8 | 1357.645
15 | 2770 | 207 | 0.2609755 | 722.902135 | 3105 | 9 | 1620
15 | 2715 | 193 | 0.37382 | 1014.9213 | 2895 | 10 | 1897.367
15 | 2715 | 296 | 0.37382 | 1014.9213 | 4440 | 11 | 2188.972
15 | 2795 | 257 | 0.27016 | 755.0972 | 3855 | 12 | 2494.153
15 | 2710 | 173.5 | 0.16207625 | 439.2266375 | 2602.5 | 13 | 2812.33
15 | 2710 | 218 | 0.16207625 | 439.2266375 | 3270 | 14 | 3142.992
15 | 2685 | 110.5 | 0.2075165 | 557.1818025 | 1657.5 | 15 | 3485.685
15 | 2685 | 173 | 0.2075165 | 557.1818025 | 2595 | 16 | 3840
15 | 2685 | 124 | 0.2075165 | 557.1818025 | 1860 | 17 | 4205.568
15 | 2685 | 159 | 0.2075165 | 557.1818025 | 2385 | 18 | 4582.052
15 | 2715 | 296 | 0.2156805 | 585.5725575 | 4440 | 19 | 4969.145
15 | 2685 | 233 | 0.274242 | 736.33977 | 3495 | 20 | 5366.563
15 | 2685 | 172 | 0.284035 | 762.633975 | 2580 | 21 | 5774.045
15 | 2740 | 160 | 0.237916 | 651.88984 | 2400 | 22 | 6191.349
15 | 2740 | 150.5 | 0.293416 | 803.95984 | 2257.5 | 23 | 6618.248
15 | 2685 | 130.5 | 0.37382 | 1003.7067 | 1957.5 | 24 | 7054.53
15 | 2685 | 280 | 0.37382 | 1003.7067 | 4200 | 25 | 7500
15 | 2685 | 90 | 0.208537 | 559.921845 | 1350 | 26 | 7954.47
15 | 2685 | 90 | 0.208537 | 559.921845 | 1350 | 27 | 8417.767
15 | 2685 | 82.55 | 0.208537 | 559.921845 | 1238.25 | 28 | 8889.724
15 | 2685 | 205 | 0.208537 | 559.921845 | 3075 | 29 | 9370.187
15 | 2680 | 241.5 | 0.2184951 | 585.566868 | 3622.5 | 30 | 9859.006
15 | 2680 | 253.5 | 0.2184951 | 585.566868 | 3802.5 | 31 | 10356.04
15 | 2685 | 165 | 0.284035 | 762.633975 | 2475 | 32 | 10861.16
15 | 2715 | 241.5 | 0.15916 | 432.1194 | 3622.5 | 33 | 11374.23
15 | 2715 | 200 | 0.15916 | 432.1194 | 3000 | 34 | 11895.14
15 | 2715 | 230.5 | 0.15916 | 432.1194 | 3457.5 | 35 | 12423.77
15 | 2760 | 140 | 0.27762075 | 766.23327 | 2100 | 36 | 12960
15 | 2700 | 140 | 0.34131 | 921.537 | 2100 | 37 | 13503.73
15 | 2655 | 145 | 0.335041 | 889.533855 | 2175 | 38 | 14054.86
15 | 2685 | 55.05 | 0.14962425 | 401.7411 | 825.75 | 39 | 14613.3
15 | 2680 | 130.5 | 0.333 | 892.44 | 1957.5 | 40 | 15178.93
15 | 2655 | 83.05 | 0.16813625 | 446.4017 | 1245.75 | 41 | 15751.69
15 | 2515 | 186 | 0.33141625 | 833.5119 | 2790 | 42 | 16331.47
15 | 2575 | 184.5 | 0.41370975 | 1065.303 | 2767.5 | 43 | 16918.19
15 | 2880 | 185 | 0.0218385 | 62.89488 | 2775 | 44 | 17511.78
15 | 2880 | 172 | 0.0218385 | 62.89488 | 2580 | 45 | 18112.15
15 | 2880 | 150.5 | 0.0218385 | 62.89488 | 2257.5 | 46 | 18719.23
15 | 2860 | 165 | 0.00401 | 11.4686 | 2475 | 47 | 19332.95
15 | 2860 | 35 | 0.00401 | 11.4686 | 525 | 48 | 19953.23
15 | 2700 | 50.5 | 0.0026225 | 7.08075 | 757.5 | 49 | 20580
15 | 2700 | 50.5 | 0.00312155 | 8.428185 | 757.5 | 50 | 21213.2
15 | 2710 | 25 | 0.00054125 | 1.4667875 | 375 | 51 | 21852.77
15 | 2720 | 124.5 | 0.03505275 | 95.34348 | 1867.5 | 52 | 22498.64
15 | 2720 | 240 | 0.03505275 | 95.34348 | 3600 | 53 | 23150.75
15 | 2720 | 130.5 | 0.01889225 | 51.38692 | 1957.5 | 54 | 23809.04
15 | 2720 | 130.5 | 0.01889225 | 51.38692 | 1957.5 | 55 | 24473.46
15 | 2720 | 200 | 0.01889225 | 51.38692 | 3000 | 56 | 25143.94
15 | 2800 | 270 | 0.045164 | 126.4592 | 4050 | 57 | 25820.43
15 | 2800 | 382 | 0.045164 | 126.4592 | 5730 | 58 | 26502.89
15 | 2795 | 390 | 0.045164 | 126.23338 | 5850 | 59 | 27191.26
15 | 2795 | 379 | 0.045164 | 126.23338 | 5685 | 60 | 27885.48
15 | 2795 | 379 | 0.045164 | 126.23338 | 5685 | 61 | 28585.51
15 | 2795 | 379 | 0.045164 | 126.23338 | 5685 | 62 | 29291.31
15 | 2795 | 369 | 0.045164 | 126.23338 | 5535 | 63 | 30002.82
15 | 2795 | 232.5 | 0.0395335 | 110.4961325 | 3487.5 | 64 | 30720
15 | 2795 | 232.5 | 0.0395335 | 110.4961325 | 3487.5 | 65 | 31442.81
15 | 2795 | 232.5 | 0.0395335 | 110.4961325 | 3487.5 | 66 | 32171.19
15 | 2770 | 75 | 0.069334 | 192.05518 | 1125 | 67 | 32905.12
15 | 2765 | 310 | 0.069334 | 191.70851 | 4650 | 68 | 33644.54
15 | 2770 | 296.5 | 0.069334 | 192.05518 | 4447.5 | 69 | 34389.42
15 | 2770 | 310 | 0.069334 | 192.05518 | 4650 | 70 | 35139.72
15 | 2765 | 378 | 0.069334 | 191.70851 | 5670 | 71 | 35895.4
15 | 2765 | 355 | 0.069334 | 191.70851 | 5325 | 72 | 36656.42
15 | 2770 | 289 | 0.069334 | 192.05518 | 4335 | 73 | 37422.74
15 | 2765 | 231 | 0.069334 | 191.70851 | 3465 | 74 | 38194.32
15 | 2765 | 363 | 0.069334 | 191.70851 | 5445 | 75 | 38971.14
15 | 2765 | 333.5 | 0.069334 | 191.70851 | 5002.5 | 76 | 39753.16
15 | 2765 | 324 | 0.069334 | 191.70851 | 4860 | 77 | 40540.34
15 | 2765 | 396.5 | 0.069334 | 191.70851 | 5947.5 | 78 | 41332.64
15 | 2765 | 406.5 | 0.069334 | 191.70851 | 6097.5 | 79 | 42130.04
15 | 2795 | 232.5 | 0.0257745 | 72.0397275 | 3487.5 | 80 | 42932.51
15 | 2770 | 344.5 | 0.05375975 | 148.9145075 | 5167.5 | 81 | 43740
15 | 2750 | 56 | 0.026473 | 72.80075 | 840 | 82 | 44552.49
15 | 2750 | 194.5 | 0.026473 | 72.80075 | 2917.5 | 83 | 45369.96
15 | 2600 | 434.5 | 0.00707325 | 18.39045 | 6517.5 | 84 | 46192.36
15 | 2765 | 386.5 | 0.0651715 | 180.1991975 | 5797.5 | 85 | 47019.68
15 | 2855 | 261 | 0.0053482 | 15.269111 | 3915 | 86 | 47851.87
15 | 2855 | 333.5 | 0.0053482 | 15.269111 | 5002.5 | 87 | 48688.92
15 | 2855 | 310.5 | 0.0053482 | 15.269111 | 4657.5 | 88 | 49530.79
15 | 2855 | 283 | 0.0053482 | 15.269111 | 4245 | 89 | 50377.46
15 | 2855 | 300 | 0.0053482 | 15.269111 | 4500 | 90 | 51228.9
15 | 2855 | 348.5 | 0.0053482 | 15.269111 | 5227.5 | 91 | 52085.08
15 | 2770 | 362.5 | 0.0640615 | 177.450355 | 5437.5 | 92 | 52945.98
15 | 2650 | 389 | 0.00649 | 17.1985 | 5835 | 93 | 53811.57
15 | 2790 | 301 | 0.0585355 | 163.314045 | 4515 | 94 | 54681.83
15 | 2825 | 400 | 0.01481825 | 41.86155625 | 6000 | 95 | 55556.73
15 | 2765 | 296.5 | 0.05856375 | 161.9288 | 4447.5 | 96 | 56436.24
15 | 2750 | 280 | 0.06812725 | 187.3499375 | 4200 | 97 | 57320.35
15 | 2750 | 350 | 0.06812725 | 187.3499375 | 5250 | 98 | 58209.03
15 | 2750 | 350 | 0.06812725 | 187.3499375 | 5250 | 99 | 59102.25
15 | 2710 | 58.6 | 0.0470235 | 127.433685 | 879 | 100 | 60000
15 | 2720 | 256 | 0.0470235 | 127.90392 | 3840 | 101 | 60902.25
15 | 2710 | 157.5 | 0.0470235 | 127.433685 | 2362.5 | 102 | 61808.97
15 | 2720 | 186 | 0.0470235 | 127.90392 | 2790 | 103 | 62720.15
15 | 2720 | 230.5 | 0.0470235 | 127.90392 | 3457.5 | 104 | 63635.76
15 | 2710 | 250.5 | 0.0470235 | 127.433685 | 3757.5 | 105 | 64555.79
15 | 2710 | 62.1 | 0.0470235 | 127.433685 | 931.5 | 106 | 65480.21
15 | 2730 | 140 | 0.014227 | 38.83971 | 2100 | 107 | 66409
15 | 2730 | 180 | 0.014227 | 38.83971 | 2700 | 108 | 67342.14
15 | 2730 | 45 | 0.014227 | 38.83971 | 675 | 109 | 68279.6
15 | 2700 | 150.5 | 0.031068 | 83.8836 | 2257.5 | 110 | 69221.38
15 | 2700 | 195 | 0.031068 | 83.8836 | 2925 | 111 | 70167.45
15 | 2700 | 90.5 | 0.031068 | 83.8836 | 1357.5 | 112 | 71117.8
15 | 2690 | 145 | 0.021657 | 58.25733 | 2175 | 113 | 72072.39
15 | 2690 | 165 | 0.021657 | 58.25733 | 2475 | 114 | 73031.22
15 | 2690 | 45 | 0.021657 | 58.25733 | 675 | 115 | 73994.26
15 | 2680 | 106 | 0.11135125 | 298.42135 | 1590 | 116 | 74961.49
15 | 2680 | 246 | 0.11135125 | 298.42135 | 3690 | 117 | 75932.91
15 | 2680 | 162 | 0.11135125 | 298.42135 | 2430 | 118 | 76908.49
15 | 2685 | 181 | 0.11135125 | 298.9781 | 2715 | 119 | 77888.2
15 | 2680 | 210.5 | 0.11135125 | 298.42135 | 3157.5 | 120 | 78872.05
15 | 2680 | 232.5 | 0.11135125 | 298.42135 | 3487.5 | 121 | 79860
15 | 2680 | 69.45 | 0.11135125 | 298.42135 | 1041.75 | 122 | 80852.04
15 | 2655 | 148 | 0.1906985 | 506.3045175 | 2220 | 123 | 81848.16
15 | 2655 | 117 | 0.1906985 | 506.3045175 | 1755 | 124 | 82848.33
15 | 2655 | 207 | 0.1906985 | 506.3045175 | 3105 | 125 | 83852.55
15 | 2655 | 246.5 | 0.1906985 | 506.3045175 | 3697.5 | 126 | 84860.79
15 | 2655 | 283 | 0.1906985 | 506.3045175 | 4245 | 127 | 85873.04
15 | 2655 | 120.5 | 0.1906985 | 506.3045175 | 1807.5 | 128 | 86889.28
15 | 2655 | 152.5 | 0.1723295 | 457.5348225 | 2287.5 | 129 | 87909.5
15 | 2655 | 110.5 | 0.1723295 | 457.5348225 | 1657.5 | 130 | 88933.68
15 | 2655 | 193 | 0.1723295 | 457.5348225 | 2895 | 131 | 89961.81
15 | 2655 | 240 | 0.1723295 | 457.5348225 | 3600 | 132 | 90993.87
15 | 2655 | 268.5 | 0.1723295 | 457.5348225 | 4027.5 | 133 | 92029.85
15 | 2655 | 298 | 0.1723295 | 457.5348225 | 4470 | 134 | 93069.73
15 | 2655 | 102 | 0.1723295 | 457.5348225 | 1530 | 135 | 94113.5
15 | 2670 | 205 | 0.15217125 | 406.2972375 | 3075 | 136 | 95161.13
15 | 2670 | 235 | 0.15217125 | 406.2972375 | 3525 | 137 | 96212.63
15 | 2670 | 110.5 | 0.15217125 | 406.2972375 | 1657.5 | 138 | 97267.98
15 | 2655 | 251.5 | 0.1876315 | 498.1616325 | 3772.5 | 139 | 98327.15
15 | 2655 | 264.5 | 0.1876315 | 498.1616325 | 3967.5 | 140 | 99390.14
15 | 2655 | 393 | 0.1876315 | 498.1616325 | 5895 | 141 | 100456.9
15 | 2655 | 234 | 0.1876315 | 498.1616325 | 3510 | 142 | 101527.5
15 | 2655 | 283 | 0.1876315 | 498.1616325 | 4245 | 143 | 102601.9
15 | 2655 | 143 | 0.1876315 | 498.1616325 | 2145 | 144 | 103680
15 | 2690 | 190.5 | 0.09098075 | 244.7382175 | 2857.5 | 145 | 104761.9
15 | 2690 | 240 | 0.09098075 | 244.7382175 | 3600 | 146 | 105847.5
15 | 2690 | 68 | 0.09098075 | 244.7382175 | 1020 | 147 | 106936.8
15 | 2685 | 138 | 0.116599 | 313.068315 | 2070 | 148 | 108029.9
15 | 2685 | 103.5 | 0.116599 | 313.068315 | 1552.5 | 149 | 109126.6
15 | 2685 | 205 | 0.116599 | 313.068315 | 3075 | 150 | 110227
15 | 2685 | 235 | 0.116599 | 313.068315 | 3525 | 151 | 111331.1
15 | 2685 | 175.5 | 0.116599 | 313.068315 | 2632.5 | 152 | 112438.9
15 | 2685 | 203 | 0.116599 | 313.068315 | 3045 | 153 | 113550.3
15 | 2685 | 87.35 | 0.116599 | 313.068315 | 1310.25 | 154 | 114665.4
15 | 2655 | 188.5 | 0.214567 | 569.675385 | 2827.5 | 155 | 115784.1
15 | 2655 | 130.5 | 0.214567 | 569.675385 | 1957.5 | 156 | 116906.4
15 | 2655 | 210.5 | 0.214567 | 569.675385 | 3157.5 | 157 | 118032.3
15 | 2655 | 117 | 0.214567 | 569.675385 | 1755 | 158 | 119161.8
15 | 2680 | 166 | 0.1355915 | 363.38522 | 2490 | 159 | 120294.8
15 | 2680 | 189 | 0.1355915 | 363.38522 | 2835 | 160 | 121431.5
15 | 2680 | 212 | 0.1355915 | 363.38522 | 3180 | 161 | 122571.7
15 | 2680 | 238 | 0.1355915 | 363.38522 | 3570 | 162 | 123715.4
15 | 2680 | 276.5 | 0.1355915 | 363.38522 | 4147.5 | 163 | 124862.7
15 | 2680 | 100 | 0.1355915 | 363.38522 | 1500 | 164 | 126013.5
15 | 2705 | 113.5 | 0.042389 | 114.662245 | 1702.5 | 165 | 127167.8
15 | 2705 | 260 | 0.042389 | 114.662245 | 3900 | 166 | 128325.6
15 | 2710 | 108.5 | 0.0453755 | 122.967605 | 1627.5 | 167 | 129486.9
15 | 2710 | 110.5 | 0.0453755 | 122.967605 | 1657.5 | 168 | 130651.7
15 | 2710 | 216.5 | 0.0453755 | 122.967605 | 3247.5 | 169 | 131820
15 | 2710 | 243.5 | 0.0453755 | 122.967605 | 3652.5 | 170 | 132991.7
15 | 2710 | 58 | 0.0478585 | 129.696535 | 870 | 171 | 134166.9
15 | 2710 | 126 | 0.0478585 | 129.696535 | 1890 | 172 | 135345.5
15 | 2710 | 310.5 | 0.0478585 | 129.696535 | 4657.5 | 173 | 136527.6
15 | 2710 | 260 | 0.0478585 | 129.696535 | 3900 | 174 | 137713.1
15 | 2715 | 61 | 0.0615725 | 167.1693375 | 915 | 175 | 138901.9
15 | 2715 | 177 | 0.0615725 | 167.1693375 | 2655 | 176 | 140094.2
15 | 2715 | 362 | 0.0615725 | 167.1693375 | 5430 | 177 | 141289.9
15 | 2710 | 351 | 0.0641865 | 173.945415 | 5265 | 178 | 142489
15 | 2700 | 50.15 | 0.0532025 | 143.64675 | 752.25 | 179 | 143691.4
15 | 2700 | 90.25 | 0.0532025 | 143.64675 | 1353.75 | 180 | 144897.2
15 | 2700 | 70.4 | 0.0532025 | 143.64675 | 1056 | 181 | 146106.4
15 | 2700 | 185 | 0.0532025 | 143.64675 | 2775 | 182 | 147318.9
15 | 2690 | 142 | 0.0565505 | 152.120845 | 2130 | 183 | 148534.7
15 | 2690 | 133 | 0.0565505 | 152.120845 | 1995 | 184 | 149753.8
15 | 2690 | 181 | 0.0565505 | 152.120845 | 2715 | 185 | 150976.3
15 | 2690 | 290.5 | 0.0565505 | 152.120845 | 4357.5 | 186 | 152202.1
15 | 2700 | 65 | 0.03246025 | 87.642675 | 975 | 187 | 153431.2
15 | 2700 | 162.5 | 0.03246025 | 87.642675 | 2437.5 | 188 | 154663.6
15 | 2710 | 100.3 | 0.06201935 | 168.0724385 | 1504.5 | 189 | 155899.2
15 | 2710 | 100.3 | 0.06201935 | 168.0724385 | 1504.5 | 190 | 157138.2
15 | 2710 | 119 | 0.06201935 | 168.0724385 | 1785 | 191 | 158380.4
15 | 2710 | 260 | 0.06201935 | 168.0724385 | 3900 | 192 | 159625.8
15 | 2710 | 253.5 | 0.06201935 | 168.0724385 | 3802.5 | 193 | 160874.5
15 | 2710 | 261 | 0.06201935 | 168.0724385 | 3915 | 194 | 162126.4
15 | 2710 | 261 | 0.06201935 | 168.0724385 | 3915 | 195 | 163381.6
15 | 2695 | 50.15 | 0.03982 | 107.3149 | 752.25 | 196 | 164640
15 | 2685 | 65 | 0.03982 | 106.9167 | 975 | 197 | 165901.6
15 | 2695 | 75.8 | 0.03982 | 107.3149 | 1137 | 198 | 167166.4
15 | 2685 | 119 | 0.03982 | 106.9167 | 1785 | 199 | 168434.4
15 | 2685 | 184 | 0.03982 | 106.9167 | 2760 | 200 | 169705.6
15 | 2695 | 240.5 | 0.03982 | 107.3149 | 3607.5 | 201 | 170980
15 | 2685 | 241 | 0.03982 | 106.9167 | 3615 | 202 | 172257.6
15 | 2685 | 186 | 0.03982 | 106.9167 | 2790 | 203 | 173538.3
15 | 2685 | 269 | 0.03982 | 106.9167 | 4035 | 204 | 174822.2
15 | 2800 | 325 | 0.083531 | 233.8868 | 4875 | 205 | 176109.2
15 | 2700 | 336 | 0.073326 | 197.9802 | 5040 | 206 | 177399.4
15 | 2700 | 124.5 | 0.06740425 | 181.991475 | 1867.5 | 207 | 178692.7
15 | 2710 | 276 | 0.05632 | 152.6272 | 4140 | 208 | 179989.1
15 | 2710 | 260 | 0.08175235 | 221.5488685 | 3900 | 209 | 181288.7
15 | 2710 | 336 | 0.08175235 | 221.5488685 | 5040 | 210 | 182591.3
15 | 2825 | 393 | 0.0985915 | 278.5209875 | 5895 | 211 | 183897.1
15 | 2825 | 410 | 0.0985915 | 278.5209875 | 6150 | 212 | 185206
15 | 2780 | 315 | 0.0590895 | 164.26881 | 4725 | 213 | 186518
15 | 2780 | 335 | 0.0590895 | 164.26881 | 5025 | 214 | 187833
15 | 2830 | 402.5 | 0.0855351 | 242.064333 | 6037.5 | 215 | 189151.1
15 | 2855 | 410 | 0.10721055 | 306.0861 | 6150 | 216 | 190472.3
15 | 2855 | 410 | 0.10721055 | 306.0861 | 6150 | 217 | 191796.6
15 | 2855 | 421 | 0.10721055 | 306.0861 | 6315 | 218 | 193123.9
15 | 2825 | 386.5 | 0.0939766 | 265.483895 | 5797.5 | 219 | 194454.2
15 | 2825 | 399.5 | 0.0939766 | 265.483895 | 5992.5 | 220 | 195787.6
15 | 2825 | 427.5 | 0.0939766 | 265.483895 | 6412.5 | 221 | 197124.1
15 | 2825 | 403 | 0.0939766 | 265.483895 | 6045 | 222 | 198463.5
15 | 2825 | 389.5 | 0.0939766 | 265.483895 | 5842.5 | 223 | 199806
15 | 2825 | 448.5 | 0.0939766 | 265.483895 | 6727.5 | 224 | 201151.5
15 | 2825 | 448.5 | 0.0939766 | 265.483895 | 6727.5 | 225 | 202500
15 | 2880 | 583.5 | 0.0855351 | 246.341088 | 8752.5 | 226 | 203851.5
15 | 2880 | 584.5 | 0.0855351 | 246.341088 | 8767.5 | 227 | 205206
15 | 2795 | 424 | 0.1129659 | 315.7396905 | 6360 | 228 | 206563.5
15 | 2795 | 444.5 | 0.1129659 | 315.7396905 | 6667.5 | 229 | 207923.9
15 | 2795 | 424 | 0.1129659 | 315.7396905 | 6360 | 230 | 209287.4
15 | 2795 | 420.5 | 0.1129659 | 315.7396905 | 6307.5 | 231 | 210653.8
15 | 2795 | 417 | 0.1129659 | 315.7396905 | 6255 | 232 | 212023.1
15 | 2795 | 375.5 | 0.1129659 | 315.7396905 | 5632.5 | 233 | 213395.4
15 | 2795 | 362 | 0.1129659 | 315.7396905 | 5430 | 234 | 214770.7
15 | 2795 | 355 | 0.1129659 | 315.7396905 | 5325 | 235 | 216148.9
15 | 2795 | 424 | 0.1129659 | 315.7396905 | 6360 | 236 | 217530
15 | 2795 | 406.5 | 0.1129659 | 315.7396905 | 6097.5 | 237 | 218914.1
15 | 2855 | 410 | 0.10582305 | 302.1248 | 6150 | 238 | 220301.1
15 | 2855 | 421 | 0.10582305 | 302.1248 | 6315 | 239 | 221691
15 | 2825 | 551.5 | 0.09847485 | 278.1915 | 8272.5 | 240 | 223083.8
15 | 2825 | 538 | 0.09847485 | 278.1915 | 8070 | 241 | 224479.6
15 | 2825 | 500 | 0.09847485 | 278.1915 | 7500 | 242 | 225878.2
15 | 2825 | 551.5 | 0.09847485 | 278.1915 | 8272.5 | 243 | 227279.7
15 | 2795 | 489.5 | 0.10949715 | 306.0445 | 7342.5 | 244 | 228684.1
15 | 2795 | 383 | 0.10949715 | 306.0445 | 5745 | 245 | 230091.4
15 | 2795 | 410.5 | 0.10949715 | 306.0445 | 6157.5 | 246 | 231501.6
15 | 2795 | 369 | 0.10949715 | 306.0445 | 5535 | 247 | 232914.6
15 | 2800 | 417 | 0.094691 | 265.1348 | 6255 | 248 | 234330.5
15 | 2800 | 529.5 | 0.094691 | 265.1348 | 7942.5 | 249 | 235749.2
15 | 2795 | 434.5 | 0.09824845 | 274.6044 | 6517.5 | 250 | 237170.8
15 | 2795 | 486.5 | 0.09824845 | 274.6044 | 7297.5 | 251 | 238595.3
15 | 2795 | 386 | 0.09824845 | 274.6044 | 5790 | 252 | 240022.6
15 | 2795 | 406.5 | 0.09824845 | 274.6044 | 6097.5 | 253 | 241452.7
15 | 2795 | 428.5 | 0.09824845 | 274.6044 | 6427.5 | 254 | 242885.6
15 | 2545 | 442.5 | 0.0427205 | 108.7236725 | 6637.5 | 255 | 244321.4
15 | 2585 | 472.5 | 0.040026 | 103.46721 | 7087.5 | 256 | 245760
15 | 2920 | 400 | 0.0813025 | 237.4033 | 6000 | 257 | 247201.4
15 | 2930 | 400 | 0.177175 | 519.12275 | 6000 | 258 | 248645.6
[6 empty] | 259 | 250092.6
[6 empty] | 260 | 251542.4
[6 empty] | 261 | 252995
[6 empty] | 262 | 254450.4
[6 empty] | 263 | 255908.6
[6 empty] | 264 | 257369.5
[6 empty] | 265 | 258833.2
[6 empty] | 266 | 260299.7
[6 empty] | 267 | 261769
[6 empty] | 268 | 263240.9
[6 empty] | 269 | 264715.7
[6 empty] | 270 | 266193.2
[6 empty] | 271 | 267673.4
[6 empty] | 272 | 269156.3
[6 empty] | 273 | 270642
[6 empty] | 274 | 272130.4
[6 empty] | 275 | 273621.5
[6 empty] | 276 | 275115.4
[6 empty] | 277 | 276611.9
[6 empty] | 278 | 278111.2
[6 empty] | 279 | 279613.1
[6 empty] | 280 | 281117.8
[6 empty] | 281 | 282625.1
[6 empty] | 282 | 284135.1
[6 empty] | 283 | 285647.8
[6 empty] | 284 | 287163.2
[6 empty] | 285 | 288681.2
[6 empty] | 286 | 290201.9
[6 empty] | 287 | 291725.3
[6 empty] | 288 | 293251.3
[6 empty] | 289 | 294780
[6 empty] | 290 | 296311.3
[6 empty] | 291 | 297845.3
[6 empty] | 292 | 299381.9
[6 empty] | 293 | 300921.1
[6 empty] | 294 | 302463
[6 empty] | 295 | 304007.5
[6 empty] | 296 | 305554.6
[6 empty] | 297 | 307104.3
[6 empty] | 298 | 308656.7
[6 empty] | 299 | 310211.6
[6 empty] | 300 | 311769.1
[6 empty] | 301 | 313329.3
[6 empty] | 302 | 314892
[6 empty] | 303 | 316457.4
[6 empty] | 304 | 318025.3
[6 empty] | 305 | 319595.8
[6 empty] | 306 | 321168.8
[6 empty] | 307 | 322744.5
[6 empty] | 308 | 324322.7
[6 empty] | 309 | 325903.5
[6 empty] | 310 | 327486.8
[6 empty] | 311 | 329072.7
[6 empty] | 312 | 330661.1
[6 empty] | 313 | 332252.1
[6 empty] | 314 | 333845.7
[6 empty] | 315 | 335441.7
[6 empty] | 316 | 337040.3
[6 empty] | 317 | 338641.5
[6 empty] | 318 | 340245.1
[6 empty] | 319 | 341851.3
[6 empty] | 320 | 343460
[6 empty] | 321 | 345071.3
[6 empty] | 322 | 346685
[6 empty] | 323 | 348301.3
[6 empty] | 324 | 349920
[6 empty] | 325 | 351541.2
[6 empty] | 326 | 353165
[6 empty] | 327 | 354791.2
[6 empty] | 328 | 356420
[6 empty] | 329 | 358051.2
[6 empty] | 330 | 359684.9
[6 empty] | 331 | 361321
[6 empty] | 332 | 362959.7
[6 empty] | 333 | 364600.8
[6 empty] | 334 | 366244.4
[6 empty] | 335 | 367890.4
[6 empty] | 336 | 369538.9
[6 empty] | 337 | 371189.9
[6 empty] | 338 | 372843.3
[6 empty] | 339 | 374499.1
[6 empty] | 340 | 376157.4
[6 empty] | 341 | 377818.2
[6 empty] | 342 | 379481.3
[6 empty] | 343 | 381146.9
[6 empty] | 344 | 382815
[6 empty] | 345 | 384485.4
[6 empty] | 346 | 386158.3
[6 empty] | 347 | 387833.6
[6 empty] | 348 | 389511.3
[6 empty] | 349 | 391191.5
[6 empty] | 350 | 392874
[6 empty] | 351 | 394559
[6 empty] | 352 | 396246.3
[6 empty] | 353 | 397936.1
[6 empty] | 354 | 399628.2
[6 empty] | 355 | 401322.8
[6 empty] | 356 | 403019.7
[6 empty] | 357 | 404719
[6 empty] | 358 | 406420.7
[6 empty] | 359 | 408124.7
[6 empty] | 360 | 409831.2
[6 empty] | 361 | 411540
[6 empty] | 362 | 413251.2
[6 empty] | 363 | 414964.7
[6 empty] | 364 | 416680.6
[6 empty] | 365 | 418398.9
[6 empty] | 366 | 420119.5
[6 empty] | 367 | 421842.5
[6 empty] | 368 | 423567.8
[6 empty] | 369 | 425295.5
[6 empty] | 370 | 427025.5
[6 empty] | 371 | 428757.9
[6 empty] | 372 | 430492.6
[6 empty] | 373 | 432229.6
[6 empty] | 374 | 433968.9
[6 empty] | 375 | 435710.6
[6 empty] | 376 | 437454.6
[6 empty] | 377 | 439201
[6 empty] | 378 | 440949.6
[6 empty] | 379 | 442700.6
[6 empty] | 380 | 444453.8
[6 empty] | 381 | 446209.4
[6 empty] | 382 | 447967.3
[6 empty] | 383 | 449727.5
[6 empty] | 384 | 451489.9
[6 empty] | 385 | 453254.7
[6 empty] | 386 | 455021.8
[6 empty] | 387 | 456791.2
[6 empty] | 388 | 458562.8
[6 empty] | 389 | 460336.8
[6 empty] | 390 | 462113
[6 empty] | 391 | 463891.5
[6 empty] | 392 | 465672.2
[6 empty] | 393 | 467455.3
[6 empty] | 394 | 469240.6
[6 empty] | 395 | 471028.2
[6 empty] | 396 | 472818
[6 empty] | 397 | 474610.1
[6 empty] | 398 | 476404.5
[6 empty] | 399 | 478201.1
[6 empty] | 400 | 480000
[6 empty] | 401 | 481801.1
[6 empty] | 402 | 483604.5
[6 empty] | 403 | 485410.1
[6 empty] | 404 | 487218
[6 empty] | 405 | 489028.1
[6 empty] | 406 | 490840.4
[6 empty] | 407 | 492655
[6 empty] | 408 | 494471.8
[6 empty] | 409 | 496290.8
[6 empty] | 410 | 498112
[6 empty] | 411 | 499935.5
[6 empty] | 412 | 501761.2
[6 empty] | 413 | 503589.1
[6 empty] | 414 | 505419.2
[6 empty] | 415 | 507251.6
[6 empty] | 416 | 509086.1
[6 empty] | 417 | 510922.9
[6 empty] | 418 | 512761.8
[6 empty] | 419 | 514603
[6 empty] | 420 | 516446.3
[6 empty] | 421 | 518291.9
[6 empty] | 422 | 520139.6
[6 empty] | 423 | 521989.5
[6 empty] | 424 | 523841.7
[6 empty] | 425 | 525696
[6 empty] | 426 | 527552.5
[6 empty] | 427 | 529411.1
[6 empty] | 428 | 531272
[6 empty] | 429 | 533135
[6 empty] | 430 | 535000.2
[6 empty] | 431 | 536867.6
[6 empty] | 432 | 538737.1
[6 empty] | 433 | 540608.8
[6 empty] | 434 | 542482.6
[6 empty] | 435 | 544358.7
[6 empty] | 436 | 546236.8
[6 empty] | 437 | 548117.2
[6 empty] | 438 | 549999.7
[6 empty] | 439 | 551884.3
[6 empty] | 440 | 553771.1
[6 empty] | 441 | 555660
[6 empty] | 442 | 557551.1
[6 empty] | 443 | 559444.3
[6 empty] | 444 | 561339.6
[6 empty] | 445 | 563237.1
[6 empty] | 446 | 565136.7
[6 empty] | 447 | 567038.5
[6 empty] | 448 | 568942.4
[6 empty] | 449 | 570848.4
[6 empty] | 450 | 572756.5
[6 empty] | 451 | 574666.7
[6 empty] | 452 | 576579.1
[6 empty] | 453 | 578493.6
[6 empty] | 454 | 580410.2
[6 empty] | 455 | 582328.9
[6 empty] | 465 | 601631.7
[6 empty] | 475 | 621143.1
[6 empty] | 485 | 640861
[6 empty] | 495 | 660783.3
[6 empty] | 505 | 680907.8
[6 empty] | 515 | 701232.6
[6 empty] | 525 | 721755.7
[6 empty] | 535 | 742475.2
[6 empty] | 545 | 763389.2
[6 empty] | 555 | 784496
[6 empty] | 565 | 805793.8
[6 empty] | 575 | 827280.9
[6 empty] | 585 | 848955.7
[6 empty] | 595 | 870816.6
[6 empty] | 605 | 892861.9
[6 empty] | 615 | 915090.2
[6 empty] | 625 | 937500
[6 empty] | 635 | 960089.8
[6 empty] | 645 | 982858.1
[6 empty] | 655 | 1005803.6
[6 empty] | 665 | 1028925.0
[6 empty] | 675 | 1052220.9
[6 empty] | 685 | 1075689.9
[6 empty] | 695 | 1099331.0
[6 empty] | 705 | 1123142.7
[6 empty] | 715 | 1147123.9
[6 empty] | 725 | 1171273.3
[6 empty] | 735 | 1195590.0
[6 empty] | 745 | 1220072.6
[6 empty] | 755 | 1244720.0
[6 empty] | 765 | 1269531.3
[6 empty] | 775 | 1294505.2
[6 empty] | 785 | 1319640.8
[6 empty] | 795 | 1344937.0
[6 empty] | 805 | 1370392.8
[6 empty] | 815 | 1396007.2
[6 empty] | 825 | 1421779.3
[6 empty] | 835 | 1447708.0
[6 empty] | 845 | 1473792.4
[6 empty] | 855 | 1500031.6
[6 empty] | 865 | 1526424.8
[6 empty] | 875 | 1552970.9
[6 empty] | 885 | 1579669.2
[6 empty] | 895 | 1606518.8
[6 empty] | 905 | 1633518.7
[6 empty] | 915 | 1660668.3
[6 empty] | 925 | 1687966.6
[6 empty] | 935 | 1715412.9
[6 empty] | 945 | 1743006.3
[6 empty] | 955 | 1770746.2
[6 empty] | 965 | 1798631.6
[6 empty] | 975 | 1826661.9
[6 empty] | 985 | 1854836.3
[6 empty] | 995 | 1883154.1
[6 empty] | 1005 | 1911614.6
[6 empty] | 1015 | 1940217.0
[6 empty] | 1025 | 1968960.7
[6 empty] | 1035 | 1997844.9
[6 empty] | 1045 | 2026869.0
[6 empty] | 1055 | 2056032.3
[6 empty] | 1065 | 2085334.2
[6 empty] | 1075 | 2114773.9
[6 empty] | 1085 | 2144350.9
[6 empty] | 1095 | 2174064.5
[6 empty] | 1105 | 2203914.1
[6 empty] | 1115 | 2233899.1
[6 empty] | 1125 | 2264018.8
[6 empty] | 1135 | 2294272.7
[6 empty] | 1145 | 2324660.2
[6 empty] | 1155 | 2355180.7
[6 empty] | 1165 | 2385833.5
[6 empty] | 1175 | 2416618.2
[6 empty] | 1185 | 2447534.2
[6 empty] | 1195 | 2478581.0
[6 empty] | 1205 | 2509757.8
[6 empty] | 1215 | 2541064.4
[6 empty] | 1225 | 2572500
[6 empty] | 1235 | 2604064.2
[6 empty] | 1245 | 2635756.4
[6 empty] | 1255 | 2667576.2
[6 empty] | 1265 | 2699523.0
[6 empty] | 1275 | 2731596.4
[6 empty] | 1285 | 2763795.7
[6 empty] | 1295 | 2796120.6
[6 empty] | 1305 | 2828570.6
[6 empty] | 1315 | 2861145.1
[6 empty] | 1325 | 2893843.7
[6 empty] | 1335 | 2926665.9
[6 empty] | 1345 | 2959611.3
[6 empty] | 1355 | 2992679.4
[6 empty] | 1365 | 3025869.7
[6 empty] | 1375 | 3059181.9
[6 empty] | 1385 | 3092615.4
[6 empty] | 1395 | 3126169.8
[6 empty] | 1405 | 3159844.7
[6 empty] | 1415 | 3193639.6
[6 empty] | 1425 | 3227554.2
[6 empty] | 1435 | 3261588.0
[6 empty] | 1445 | 3295740.6
[6 empty] | 1455 | 3330011.6
[6 empty] | 1465 | 3364400.5
[6 empty] | 1475 | 3398907.0
[6 empty] | 1485 | 3433530.7
[6 empty] | 1495 | 3468271.1
[6 empty] | 1505 | 3503128.0
[6 empty] | 1515 | 3538100.8
[6 empty] | 1525 | 3573189.2
[6 empty] | 1535 | 3608392.9
[6 empty] | 1545 | 3643711.4
[6 empty] | 1555 | 3679144.5
[6 empty] | 1565 | 3714691.6
[6 empty] | 1575 | 3750352.5
[6 empty] | 1585 | 3786126.8
[6 empty] | 1595 | 3822014.1
[6 empty] | 1605 | 3858014.1
[6 empty] | 1615 | 3894126.4
[6 empty] | 1625 | 3930350.7
[6 empty] | 1635 | 3966686.6
[6 empty] | 1645 | 4003133.8
[6 empty] | 1655 | 4039691.9
[6 empty] | 1665 | 4076360.7
[6 empty] | 1675 | 4113139.8
[6 empty] | 1685 | 4150028.8
[6 empty] | 101685 | 1945523987.4
[6 empty] | 102685 | 1974293708.5
[6 empty] | 103685 | 2003203860.1
[6 empty] | 104685 | 2032253763.3
[6 empty] | 105685 | 2061442749.2
[6 empty] | 106685 | 2090770158.1
[6 empty] | 107685 | 2120235339.7
[6 empty] | 108685 | 2149837652.7
[6 empty] | 109685 | 2179576465.0
[6 empty] | 110685 | 2209451152.8
[6 empty] | 111685 | 2239461100.8
[6 empty] | 112685 | 2269605702.2
[6 empty] | 113685 | 2299884358.2
[6 empty] | 114685 | 2330296477.9
[6 empty] | 115685 | 2360841478.1
[6 empty] | 116685 | 2391518783.2
[6 empty] | 117685 | 2422327825.0
[6 empty] | 118685 | 2453268042.7
[6 empty] | 119685 | 2484338882.5
[6 empty] | 120685 | 2515539797.5
[6 empty] | 121685 | 2546870247.6
[6 empty] | 122685 | 2578329699.6
[6 empty] | 123685 | 2609917626.6
[6 empty] | 124685 | 2641633508.1
[6 empty] | 125685 | 2673476830.1
[6 empty] | 126685 | 2705447084.4
[6 empty] | 127685 | 2737543769.2
[6 empty] | 128685 | 2769766388.3
[6 empty] | 129685 | 2802114451.5
[6 empty] | 130685 | 2834587474.2
[6 empty] | 131685 | 2867184977.4
[6 empty] | 132685 | 2899906487.5
[6 empty] | 133685 | 2932751536.3
[6 empty] | 134685 | 2965719661.0
[6 empty] | 135685 | 2998810403.7
[6 empty] | 136685 | 3032023311.7
[6 empty] | 137685 | 3065357937.4
[6 empty] | 138685 | 3098813837.9
[6 empty] | 139685 | 3132390575.2
[6 empty] | 140685 | 3166087716.0
[6 empty] | 141685 | 3199904831.5
[6 empty] | 142685 | 3233841497.7
[6 empty] | 143685 | 3267897294.9
[6 empty] | 144685 | 3302071807.8
[6 empty] | 145685 | 3336364625.4
[6 empty] | 146685 | 3370775340.9
[6 empty] | 147685 | 3405303551.9
[6 empty] | 148685 | 3439948859.8
[6 empty] | 149685 | 3474710870.3
[6 empty] | 150685 | 3509589192.7