## Foglio1
[11 empty] | Chemical composition | [14 empty] | Physical properties | Mechanical properties | [7 empty] | Thermal Properties | [5 empty] | Processing Properties
| Alloy Designation |  | Condition | Ag | Al | Be | Bi | Ce | Cr | Cu | Fe | Ga | Li | Mg | Mn | Ni | Pb | S | Si | Sn | Ti | V | Zn | Zr | Critical Index | Density (kg/m^3) | E (GPa) | YS (MPa) | TS (MPa) | A% | Hardness (HV) | Hardness (HBV) | Fatigue strength (MPa)(N = 10^7) | Fracture tougness (MPa m^0.5) | Melting point (°C) | Maximum service Temperature (°C) | Minimum service Temperature (°C) | Thermal conductivity W/(m °C) | cp J/(kg °C) | α (mstrain/°C) | Metal cold forming | metal hot forming | metal press forming | Metal deep drowing | Metal casting
| Symbolic and Numeric | Others
1 |  | AA 296.0 | T6 Solution heat-treated and artificially aged | - | 89-94 | - | - | - | - | 4.0-5.0 | 0-1.2 | - | - | 0-0.05 | 0-0.35 | 0-0.35 | - | - | 2.0-3.0 | - | 0-0.25 | - | 0-0.25 | - | 3.4 | 2.77e3-2.82e3 | 68.6-71.4 | 170-188 | 276-304 | 5.0-6.0 | 98.8-110 | 90 | 63-77 | 26.7-30.9 | 597-663 | 170-200 | -273 | 129-139 | 944-982 | 21.5-22.6 | unsuitable | unsuitable | unsuitable | unsuitable | acceptable
2 |  | A 201.0 | T7 Cast, solution heat-treated and overged or stabilized | 0.4-1 | 92.6-95.1 | - | - | - | - | 4.0-5.0 | 0-0.1 | - | - | 0.15-0.35 | 0.2-0.4 | - | - | - | 0-0.05 | - | 0.15-0.35 | - | - | - | 1.55 | 2.78e3-2.81e3 | 71-74.6 | 331-366 | 386-427 | 1.5-5 | 148-152 | 95-110 | 97-99 | 18-24 | 535-650 | 150-170 | -273 | 121-131 | 921-959 | 19.1-20.1 | unsuitable | unsuitable | unsuitable | unsuitable | limited use
3 |  | A 296.0 | T7 Permanent mold cast, solution heat-treated and overged or stabilized | - | 93.4-95.3 | - | - | - | - | 4.2-5 | 0-0.1 | - | - | 0.2-0.5 | 0.2-0.5 | 0-0.05 | - | - | 0-0.05 | 0-0.05 | 0.15-0.3 | - | 0-0.1 | - | 1.05 | 2.77e3-2.82e3 | 69.4-71 | 333-357 | 410-450 | 7.39-14.1 | 130-149 | 78-84 | 195-215 | 40.9-45 | 535-650 | 150-170 | -273 | 116-126 | 902-938 | 18.8-19.8 | unsuitable | unsuitable | unsuitable | unsuitable | limited use
4 | EN AC-45200 - EN AC-Al Si6Cu4 | AA 319.0 - A03190 | T6 Pemanent mold cast, solution heat-treated and artificially aged | - | 85.8-91.5 | - | - | - | - | 3.0-4.0 | 0-1 | - | - | 0-0.1 | 0-0.5 | 0-0.35 | - | - | 5.5-6.5 | - | 0-0.25 | - | 0-1 | - | 7.1 | 2.77e3-2.82e3 | 72.5-75.5 | 157-173 | 242-251 | 2-2.4 | 105-116 | 78-85 | 74.7-91.3 | 20.7-23.9 | 572-638 | 200-230 | -273 | 112-118 | 944-982 | 21.1-22.1 | unsuitable | unsuitable | unsuitable | unsuitable | acceptable
5 | EN AC-45200 - EN AC-Al Si6Cu4 | AA 319.0 - A03190 | F Sand cast | - | 85.8-91.5 | - | - | - | - | 3.0-4.0 | 0-1 | - | - | 0-0.1 | 0-0.5 | 0-0.35 | - | - | 5.5-6.5 | - | 0-0.25 | - | 0-1 | - | 7.1 | 2.77e3-2.82e3 | 72.5-75.5 | 118-130 | 186-205 | 2-2.4 | 83-91 | 78-86 | 63-77 | 20.7-23.9 | 572-638 | 200-230 | -273 | 112-118 | 944-982 | 21.1-22.1 | unsuitable | unsuitable | unsuitable | unsuitable | acceptable
6 | EN AC-45200 - EN AC-Al Si6Cu4 | AA 319.0 - A03190 | T6 Sand cast | - | 85.8-91.5 | - | - | - | - | 3.0-4.0 | 0-1 | - | - | 0-0.1 | 0-0.5 | 0-0.35 | - | - | 5.5-6.5 | - | 0-0.25 | - | 0-1 | - | 7.1 | 2.77e3-2.82e3 | 72.5-75.5 | 156-172 | 250-275 | 2-2.4 | 92-102 | 110 | 68.4-83.6 | 20.7-23.9 | 572-638 | 200-230 | -273 | 112-118 | 944-982 | 21.1-22.1 | unsuitable | unsuitable | unsuitable | unsuitable | acceptable
7 |  | AA 332.0 - A03320 | T5 Pemanent mold cast, cooled from an elevated-temperature shaping process and artificially aged | - | 80-89 | - | - | - | - | 2.0-4.0 | 0-1.2 | - | - | 0.5-1.5 | 0-0.5 | 0-0.5 | - | - | 8.5-10.5 | - | 0-0.25 | - | 0-1 | - | 12.5 | 2.74e3-2.8e3 | 75.5-78.5 | 184-204 | 237-262 | 1-1.2 | 100-112 | 110 | 81-99 | 18-20.5 | 513-597 | 150-170 | -273 | 100-109 | 944-982 | 20.2-21.2 | unsuitable | unsuitable | unsuitable | unsuitable | excellent
8 |  | AA 333.0 | T6 Solution heat-treated and artificially aged | - | 81.8-89 | - | - | - | - | 3.0-4.0 | 0-1 | - | - | 0.05-0.5 | 0-0.5 | 0-0.5 | - | - | 8.0-10.0 | - | 0-0.25 | - | 0-1 | - | 11 | 2.74e3-2.8e3 | 72.5-75.5 | 197-217 | 290-319 | 1.5-1.8 | 111-123 | 110-130 | 92.3-113 | 19.4-22.3 | 552-618 | 150-170 | -273 | 106-123 | 944-982 | 20.2-21.2 | unsuitable | unsuitable | unsuitable | unsuitable | excellent
9 |  | AA 336.0 - A03360 | T551 Cooled from an elevated-temperature shaping process and artificially aged | - | 79-85.8 | - | - | - | - | 0.5-1.5 | 0-1.2 | - | - | 0.7-1.3 | 0-0.35 | 2.0-3.0 | - | - | 11.0-13.0 | - | 0-0.25 | - | 0-0.35 | - | 14.65 | 2.69e3-2.74e3 | 72.5-75.5 | 183-203 | 236-260 | 1.0-2.0 | 111-123 | 110-131 | 83.7-102 | 16.5-18.6 | 534-576 | 170-200 | -273 | 113-122 | 944-982 | 18.4-19.4 | unsuitable | unsuitable | unsuitable | unsuitable | acceptable
10 |  | AA 336.0 - A03360 | T65 Solution heat-treated and overged or stabilized | - | 79-85.8 | - | - | - | - | 0.5-1.5 | 0-1.2 | - | - | 0.7-1.3 | 0-0.35 | 2.0-3.0 | - | - | 11.0-13.0 | - | 0-0.25 | - | 0-0.35 | - | 14.65 | 2.69e3-2.74e3 | 72.5-75.5 | 281-311 | 309-341 | 1.0-2.0 | 135-150 | 110-132 | 134-143 | 16.5-18.6 | 534-576 | 170-200 | -273 | 113-122 | 944-982 | 18.4-19.4 | unsuitable | unsuitable | unsuitable | unsuitable | acceptable
11 |  | 354.0 | T6 Solution heat-treated and artificially aged | - | 87.4-89.4 | - | - | - | - | 1.6-2 | 0-0.2 | - | - | 0.4-0.6 | 0-0.1 | - | - | - | 8.6-9.4 | - | 0-0.2 | - | 0-0.2 | - | 10.1 | 2.78e3-2.81e3 | 77-76.7 | 244-270 | 304-336 | 2.0-3.0 | 110-120 | - | 132-154 | 20-23 | 500-600 | 150-170 | -273 | 126-137 | 963-1e3 | 22.7-23.8 | unsuitable | unsuitable | unsuitable | unsuitable | excellent
12 | EN AC-45300 - EN AC-Al Si5Cu1Mg | AA 355.0 - A03550 | T6 Pemanent mold cast, solution heat-treated and artificially aged | - | 90.3-94.1 | - | - | - | 0-0.25 | 1-1.5 | 0-0.6 | - | - | 0.4-0.6 | 0-0.5 | - | - | - | 4.5-5.5 | - | 0-0.35 | - | 0-0.35 | - | 6.85 | 2.68e3-2.74e3 | 68.6-71.4 | 165-182 | 259-286 | 2.2-2.6 | 100-110 | 72-83 | 63-77 | 21.2-24.4 | 587-653 | 150-170 | -273 | 146-164 | 944-982 | 21.9-22.9 | unsuitable | unsuitable | unsuitable | unsuitable | excellent
13 | EN AC-45300 - EN AC-Al Si5Cu1Mg | AA 355.0 - A03550 | T6 Sand cast | - | 90.3-94.1 | - | - | - | 0-0.25 | 1-1.5 | 0-0.6 | - | - | 0.4-0.6 | 0-0.5 | - | - | - | 4.5-5.5 | - | 0-0.35 | - | 0-0.35 | - | 6.85 | 2.68e3-2.74e3 | 68.6-71.4 | 204-232 | 247-252 | 3-3.6 | 92-102 | 72-84 | 55.8-68.2 | 23-26.8 | 587-653 | 150-170 | -273 | 146-164 | 944-982 | 21.9-22.9 | unsuitable | unsuitable | unsuitable | unsuitable | excellent
14 | EN AC-42000 - EN AC-Al Si7Mg | AA 356.0 - A03560 | T6 Sand cast, solution heat-treated and artificially aged | - | 90.1-93.3 | - | - | - | - | 0-0.25 | 0-0.6 | - | - | 0.2-0.45 | 0-0.35 | - | - | - | 6.5-7.5 | - | 0-0.25 | - | 0-0.35 | - | 8.55 | 2.66e3-2.71e3 | 71.5-74.5 | 105-116 | 172-190 | 1-1.2 | 89-100 | 55-75 | 74.7-91.3 | 19-21 | 582-648 | 150-170 | -273 | 150-162 | 944-982 | 20.6-22.4 | unsuitable | unsuitable | unsuitable | unsuitable | excellent
15 | EN AC-42000 - EN AC-Al Si7Mg | AA 356.0 - A03560 | T6 Permanent mold cast | - | 90.1-93.3 | - | - | - | - | 0-0.25 | 0-0.6 | - | - | 0.2-0.45 | 0-0.35 | - | - | - | 6.5-7.5 | - | 0-0.25 | - | 0-0.35 | - | 8.55 | 2.66e3-2.71e3 | 71.5-74.5 | 164-182 | 235-259 | 2.9-3.4 | 89-105 | 55-76 | 81-99 | 19-21 | 582-648 | 150-170 | -273 | 150-162 | 944-982 | 20.6-22.4 | unsuitable | unsuitable | unsuitable | unsuitable | excellent
16 | EN AC-42000 - EN AC-Al Si7Mg | AA 356.0 - A03560 | F Sand cast | - | 90.1-93.3 | - | - | - | - | 0-0.25 | 0-0.6 | - | - | 0.2-0.45 | 0-0.35 | - | - | - | 6.5-7.5 | - | 0-0.25 | - | 0-0.35 | - | 8.55 | 2.66e3-2.71e3 | 71.5-74.5 | 118-130 | 164-180 | 6-7.2 | 86-96 | 55-77 | 98.9-111 | 28-32.2 | 582-648 | 150-170 | -273 | 150-162 | 944-982 | 20.6-22.4 | unsuitable | unsuitable | unsuitable | unsuitable | excellent
17 | EN AC-42000 - EN AC-Al Si7Mg | AA 356.0 - A03560 | T6 Sand cast, solution heat-treated and artificially aged | - | 90.1-93.3 | - | - | - | - | 0-0.25 | 0-0.6 | - | - | 0.2-0.45 | 0-0.35 | - | - | - | 6.5-7.5 | - | 0-0.25 | - | 0-0.35 | - | 8.55 | 2.66e3-2.71e3 | 71.5-74.5 | 146-172 | 205-226 | 2.1-2.6 | 83-91 | 55-78 | 53.1-64.9 | 19-21 | 582-648 | 150-170 | -273 | 150-162 | 944-982 | 20.6-22.4 | unsuitable | unsuitable | unsuitable | unsuitable | excellent
18 |  | AA 357.0 - A03570 | T6 Investment cast, solution heat-treated and artificially aged | - | 91.3-93 | - | - | - | - | 0-0.05 | 0-0.15 | - | - | 0.45-0.6 | 0-0.03 | - | - | - | 6.5-7.5 | - | 0-0.2 | - | 0-0.05 | - | 8.33 | 2.69e3-2.74e3 | 70.6-73.4 | 281-311 | 345-380 | 2-2.4 | 100-110 | 95 | 55.8-68.2 | 20.7-23.9 | 582-648 | 150-170 | -273 | 145-157 | 944-982 | 20.6-21.9 | unsuitable | unsuitable | unsuitable | unsuitable | excellent
19 |  | 359.0 | T6 Permanent mold cast, solution heat-treated and artificially aged | - | 89-91 | - | - | - | - | 0-0.2 | 0-0.2 | - | - | 0.5-0.7 | 0-0.1 | - | - | - | 8.5-9.5 | - | 0-0.2 | - | 0-0.1 | - | 8.33 | 2.67e3-2.7e3 | 72-75.7 | 221-245 | 284-314 | 3.0-4.0 | 110-120 | 90-100 | 123-144 | 19-22 | 500-600 | 130-150 | -273 | 152-165 | 963-1e3 | 19.8-20.8 | unsuitable | unsuitable | unsuitable | unsuitable | excellent
20 | EN AC-43100 - EN AC-Al Si10Mg | AA 360.0 - A03600 | F Die cast | - | 85-90.6 | - | - | - | - | 0-0.6 | 0-2 | - | - | 0.4-0.6 | 0-0.35 | 0-0.5 | - | - | 9.0-10.0 | 0-0.15 | - | - | 0-0.5 | - | 10.95 | 2.66e3-2.71e3 | 69.6-72.4 | 163-181 | 324-356 | 3-3.6 | 87-97 | 75 | 118-144 | 23-26.8 | 549-604 | 150-170 | -273 | 141-152 | 944-982 | 20.4-21.4 | unsuitable | unsuitable | unsuitable | unsuitable | excellent
21 | EN AC-46500 | A 380.0 (Aluminum Association) - A13800 | F Die cast | - | 80.2-89.5 | - | - | - | - | 3.0-4.0 | 0-1.3 | - | - | 0-0.1 | 0-0.5 | 0-0.5 | - | - | 7.5-9.5 | 0-0.35 | - | - | 0-3 | - | 10.1 | 2.71e3-2.77e3 | 69.6-72.4 | 152-168 | 324-356 | 4-4.8 | 92-102 | 80 | 124-152 | 25-29.1 | 529-606 | 130-170 | -273 | 104-113 | 944-982 | 20.6-21.6 | unsuitable | unsuitable | unsuitable | unsuitable | excellent
22 |  | A383.0 - A03830 | F Die cast | - | 79.6-88.5 | - | - | - | - | 2.0-3.0 | 0-1.3 | - | - | 0-0.1 | 0-0.5 | 0-0.3 | - | - | 9.5-11.5 | 0-0.15 | - | - | 0-3 | - | 12.1 | 2.71e3-2.77e3 | 69.6-72.4 | 143-158 | 310-341 | 3.5-4.2 | 88-100 | 75 | 131-160 | 24.1-28 | 502-596 | 150-170 | -273 | 92.2-99.8 | 944-982 | 20.6-21.6 | unsuitable | unsuitable | unsuitable | unsuitable | excellent
23 |  | A332.0 T5 (a): LM13-TE - A03320 - A03360 | T5 Cooled from an elevaed-temperature shaping process and artificially aged | - | 79-85.8 | - | - | - | - | 0.5-1.5 | 0-1.2 | - | - | 0.7-1.3 | 0-0.35 | 2.0-3.0 | - | - | 11.0-13.0 | - | 0-0.25 | - | 0-0.35 | - | 14.65 | 2.67e3-2.7e3 | 71-75 | 124-137 | 200-221 | 1.0-2.0 | 60-84 | 110 | 84-98 | 23-25 | 525-560 | 170-200 | -273 | 115-119 | 944-982 | 18.5-19.5 | unsuitable | unsuitable | unsuitable | unsuitable | excellent
24 |  | A332.0 (b): LM13-TF - A03320 - A03360 | T6 Solution heat-treated and artificially aged | - | 79-85.8 | - | - | - | - | 0.5-1.5 | 0-1.2 | - | - | 0.7-1.3 | 0-0.35 | 2.0-3.0 | - | - | 11.0-13.0 | - | 0-0.25 | - | 0-0.35 | - | 14.65 | 2.67e3-2.7e3 | 71-75 | 266-294 | 276-305 | 1.0-2.0 | 115-125 | 110 | 84-98 | 23-25 | 525-560 | 170-200 | -273 | 115-119 | 944-982 | 18.5-19.5 | unsuitable | unsuitable | unsuitable | unsuitable | excellent
25 | EN AC-42000 - EN AC-Al Si7Mg | A356.0 - A13560 | F Permanent mold cast | - | 91.1-93.2 | - | - | - | - | 0-0.2 | 0-0.2 | - | - | 0.25-0.45 | 0-0.1 | - | - | - | 6.5-7.5 | - | 0-0.2 | - | 0-0.1 | - | 8.05 | 2.66e3-2.71e3 | 71.5-74.5 | 85.5-94.5 | 170-187 | 2.5-3 | 69-77 | 55 | 100-116 | 21.9-25.4 | 560-610 | 150-170 | -273 | 149-155 | 944-982 | 20.7-22.4 | unsuitable | unsuitable | unsuitable | unsuitable | excellent
26 | EN AC-42000 - EN AC-Al Si7Mg | A356.0 - A13560 | T6 Permanent mold cast - Solution heat-treated and artificially aged | - | 91.1-93.2 | - | - | - | - | 0-0.2 | 0-0.2 | - | - | 0.25-0.45 | 0-0.1 | - | - | - | 6.5-7.5 | - | 0-0.2 | - | 0-0.1 | - | 8.05 | 2.66e3-2.71e3 | 71.5-74.5 | 85.5-94.5 | 170-187 | 2.5-3 | 69-77 | 75 | 100-116 | 35-40 | 560-610 | 150-170 | -273 | 149-155 | 944-982 | 20.7-22.4 | unsuitable | unsuitable | unsuitable | unsuitable | excellent
27 | EN AC-42000 - EN AC-Al Si7Mg | A356.0 - A13560 | F Sand cast | - | 91.1-93.2 | - | - | - | - | 0-0.2 | 0-0.2 | - | - | 0.25-0.45 | 0-0.1 | - | - | - | 6.5-7.5 | - | 0-0.2 | - | 0-0.1 | - | 8.05 | 2.66e3-2.71e3 | 71.5-74.5 | 81.5-83.6 | 150-163 | 6-7.2 | 66-73 | 55 | 100-116 | 28-32.2 | 560-610 | 150-170 | -273 | 149-155 | 944-982 | 20.7-22.4 | unsuitable | unsuitable | unsuitable | unsuitable | excellent | https://www.makeitfrom.com/material-properties/360.0-360.0-F-SG100B-A03600-Cast-Aluminum
28 | EN AC-42000 - EN AC-Al Si7Mg | A356.0 - A13560 | T6 Sand cast | - | 91.1-93.2 | - | - | - | - | 0-0.2 | 0-0.2 | - | - | 0.25-0.45 | 0-0.1 | - | - | - | 6.5-7.5 | - | 0-0.2 | - | 0-0.1 | - | 8.05 | 2.66e3-2.71e3 | 71.5-74.5 | 197-213 | 245-264 | 3.7-4.4 | 87-97 | 75 | 100-116 | 35-40 | 560-610 | 150-170 | -273 | 149-155 | 944-982 | 20.7-22.4 | unsuitable | unsuitable | unsuitable | unsuitable | excellent
29 |  | A357.0 - A13570 | T6 Investment cast | - | 90.8-93 | 0.04-0.07 | - | - | - | 0-0.2 | 0-0.2 | - | - | 0.4-0.7 | 0-0.1 | - | - | - | 6.5-7.5 | - | 0.04-0.2 | - | 0-0.1 | - | 9 | 2.65e3-2.71e3 | 70.6-73.4 | 229-254 | 291-322 | 3.3-4 | 96-110 | 95 | 95.9-98.1 | 23.6-27.6 | 549-626 | 130-150 | -273 | 150-160 | 944-982 | 21.3-22.1 | unsuitable | unsuitable | unsuitable | unsuitable | excellent
30 |  | A357.0 - A13570 | T6 Permanent mold cast | - | 90.8-93 | 0.04-0.07 | - | - | - | 0-0.2 | 0-0.2 | - | - | 0.4-0.7 | 0-0.1 | - | - | - | 6.5-7.5 | - | 0.04-0.2 | - | 0-0.1 | - | 9 | 2.65e3-2.71e3 | 70.6-73.4 | 244-263 | 306-332 | 3.8-4.6 | 96-111 | 95 | 76.5-93.5 | 24.6-28.8 | 549-626 | 130-150 | -273 | 150-160 | 944-982 | 21.3-22.1 | unsuitable | unsuitable | unsuitable | unsuitable | excellent
31 | EN AC-43100 | A360.0 - A13600 | F Die cast | - | 85.8-90.6 | - | - | - | - | 0-0.6 | 0-1.3 | - | - | 0.4-0.6 | 0-0.35 | 0-0.5 | - | - | 9.0-10.0 | 0-0.15 | - | - | 0-0.5 | - | 10.95 | 2.66e3-2.71e3 | 69.6-72.4 | 157-173 | 317-349 | 5.0-6.0 | 87-97 | 75 | 112-136 | 26.7-30.9 | 549-604 | 150-170 | -273 | 141-152 | 944-982 | 20.5-21.6 | unsuitable | unsuitable | unsuitable | unsuitable | excellent
32 | EN AC-45300 - EN AC-Al Si5Cu1Mg | C355.0 - A33550 | T6 Permanent mold cast | - | 91.6-94.1 | - | - | - | - | 1-1.5 | 0-0.2 | - | - | 0.4-0.6 | 0-0.1 | - | - | - | 4.5-5.5 | - | 0-0.2 | - | 0-0.1 | - | 6.2 | 2.69e3-2.74e3 | 68.6-71.4 | 225-258 | 287-329 | 2.3-2.7 | 98-105 | 83 | 92.7-113 | 24-28 | 536-634 | 150-170 | -273 | 148-158 | 944-982 | 22.1-22.8 | unsuitable | unsuitable | unsuitable | unsuitable | excellent
33 | EN AC-45300 - EN AC-Al Si5Cu1Mg | C355.0 - A33550 | T6 Sand cast | - | 91.6-94.1 | - | - | - | - | 1-1.5 | 0-0.2 | - | - | 0.4-0.6 | 0-0.1 | - | - | - | 4.5-5.5 | - | 0-0.2 | - | 0-0.1 | - | 6.2 | 2.69e3-2.74e3 | 68.6-71.4 | 190-210 | 270-297 | 5.0-6.0 | 100-110 | 83 | 63-77 | 26.7-30.9 | 536-634 | 150-170 | -273 | 148-158 | 944-982 | 22.1-22.8 | unsuitable | unsuitable | unsuitable | unsuitable | excellent
34 |  | C355.0 - A33550 | T6 Solution heat-treated and artificially aged | - | 91.6-94.1 | - | - | - | - | 1-1.5 | 0-0.2 | - | - | 0.4-0.6 | 0-0.1 | - | - | - | 4.5-5.5 | - | 0-0.2 | - | 0-0.1 | - | 6.2 | 2.7e3-2.73e3 | 70-73.6 | 219-242 | 282-311 | 1.0-3.0 | 90-95 | 83 | 72-83 | 19-22 | 545-620 | 150-170 | -273 | 152-165 | 963-1e3 | 22.3-23.5 | unsuitable | unsuitable | unsuitable | unsuitable | excellent
35 | EN AC-46000 - EN AC-Al Si9Cu3(Fe) | D357.0 | F Die cast | - | 79.6-90 | - | - | - | 0-0.15 | 2.0-4.0 | 0-1.3 | - | - | 0.05-0.55 | 0-0.55 | 0-0.55 | 0-0.35 | - | 8.0-11.0 | 0-0.25 | 0-0.25 | - | 0-1.2 | - | 12.25 | 2.73e3-2.79e3 | 74.5-77.5 | 133-147 | 228-252 | 1.0-1.2 | 92-102 | 97 | 81-4 | 18-20 | 502-596 | 150-170 | -273 | 108-122 | 944-982 | 20.5-21.5 | unsuitable | unsuitable | unsuitable | unsuitable | excellent
36 | EN AC-47100 (DIN EN 1706) - EN AC-Al Si12Cu1(Fe) | D357.0 | F Die cast | - | 81.4-88.8 | - | - | - | 0-0.1 | 0.7-1.2 | 0-1.3 | - | - | 0-0.35 | 0-0.55 | 0-0.3 | 0-0.2 | - | 10.5-13.5 | 0-0.1 | 0-0.2 | - | 0-0.55 | - | 14.5 | 2.67e3-2.73e3 | 73.5-76.5 | 133-147 | 228-252 | 1.0-1.2 | 83-91 | 97 | 81-94 | 18-20.5 | 572-584 | 150-170 | -273 | 114-156 | 944-682 | 19.5-20.5 | unsuitable | unsuitable | unsuitable | unsuitable | excellent
37 | EN AC-44100 | 413 | F Die cast | - | 82.2-89 | - | - | - | - | 0-1 | 0-2 | - | - | 0-0.1 | 0-0.35 | 0-0.5 | - | - | 11.0-13.0 | 0-0.15 | - | - | 0-0.5 | - | 13.45 | 2.63e3-2.68e3 | 69.6-72.4 | 138-152 | 296-326 | 2.5-3 | 89-100 | 80 | 100-117 | 21.9-25.4 | 572-584 | 150-170 | -273 | 116-126 | 944-982 | 20-21 | unsuitable | unsuitable | unsuitable | unsuitable | excellent
38 |  | 443.0 - A04430 | F Sand cast | - | 90.7-95.5 | - | - | - | 0-0.25 | 0-0.6 | 0-0.8 | - | - | 0-0.05 | 0-0.5 | - | - | - | 4.5-6 | - | 0-0.25 | - | 0-0.5 | - | 6.8 | 2.66e3-2.71e3 | 69.6-72.4 | 52.3-57.8 | 131-144 | 8-9.6 | 59-65 | 41 | 49.5-60.5 | 29.6-33 | 575-630 | 150-170 | -273 | 143-163 | 944-982 | 21.7-22.7 | unsuitable | unsuitable | unsuitable | unsuitable | excellent
39 | EN AC-44300 (DIN EN 1706) |  | F Die cast | - | 84.3-89.5 | - | - | - | - | 0-0.1 | 0-1 | - | - | - | 0-0.55 | - | - | - | 10.5-13.5 | - | 0-0.15 | - | 0-0.15 | - | 14.05 | 2.65e3-2.71e3 | 73.5-76.5 | 124-137 | 228-252 | 1-1.2 | 75-83 | 68 | 81-94 | 18-20.5 | 582-684 | 170-200 | -273 | 124-166 | 944-982 | 19.5-20.5 | unsuitable | unsuitable | unsuitable | unsuitable | excellent
40 | EN AC-51300 - EN AC-Al Mg5 | 514.0 - A05140 | F Sand cast | - | 93.6-96.5 | - | - | - | - | - | 0-0.5 | - | - | 3.5-4.5 | 0-0.35 | - | - | - | 0-0.35 | - | 0-0.25 | - | 0-0.15 | - | 5.2 | 2.63e3-2.68e3 | 69.6-72.4 | 78.9-87.2 | 172-189 | 9-10.8 | 66-73 | 50 | 43.2-52.8 | 29.9-32.7 | 600-640 | 80-100 | -273 | 133-144 | 944-982 | 23.3-24.5 | unsuitable | unsuitable | unsuitable | unsuitable | limited use
41 |  | 518.0 - A05180 | F Die cast | - | 88-92.5 | - | - | - | - | 0-0.35 | 0-1.8 | - | - | 7.5-8.5 | 0-0.35 | 0-0.15 | - | - | 0-0.35 | 0-0.15 | - | - | 0-0.15 | - | 9.2 | 2.49e3-2.54e3 | 69.6-72.4 | 177-195 | 310-341 | 8-9.6 | 92-102 | 80 | 124-152 | 29.6-33 | 517-639 | 170-200 | -273 | 96.4-104 | 944-982 | 23.5-24.7 | unsuitable | unsuitable | unsuitable | unsuitable | limited use
42 |  | 520.0 - A05200 | T4 Sand cast | - | 87.9-90.5 | - | - | - | - | 0-0.25 | 0-0.3 | - | - | 9.5-10.6 | 0-0.15 | - | - | - | 0-0.25 | - | 0-0.25 | - | 0-0.15 | - | 11 | 2.55e3-2.6e3 | 64.7-67.3 | 176-193 | 288-319 | 9.3-11.11 | 87-97 | 75 | 49.5-117 | 20-23 | 450-600 | 130-150 | -273 | 86-90 | 944-982 | 24.4-25.6 | unsuitable | unsuitable | unsuitable | unsuitable | limited use
43 |  | 713.0 - A07130 | T5 Permanent mold cast | - | 87.6-92.4 | - | - | - | 0-.35 | 0.4-1 | 0-1.1 | - | - | 0.2-0.5 | 0-0.6 | 0-0.15 | - | - | 0-0.25 | - | 0-0.25 | - | 7.0-8.0 | - | 1.7 | 2.85e3-2.91e3 | 65.7-68.3 | 176-194 | 175-303 | 6-7.2 | 87-97 | 80 | 55.8-68.2 | 28-32.2 | 595-630 | 80-100 | -273 | 149-161 | 944-982 | 23.3-24.5 | unsuitable | unsuitable | unsuitable | unsuitable | limited use
44 |  | 713.0 - A07130 | F Sand cast | - | 87.6-92.4 | - | - | - | 0-.35 | 0.4-1 | 0-1.1 | - | - | 0.2-0.5 | 0-0.6 | 0-0.15 | - | - | 0-0.25 | - | 0-0.25 | - | 7.0-8.0 | - | 1.7 | 2.85e3-2.91e3 | 65.7-68.3 | 163-181 | 240-264 | 5.0-6.0 | 86-96 | 90 | 56.7-69.3 | 26.7-30.9 | 595-630 | 80-100 | -273 | 149-161 | 944-982 | 23.3-24.5 | unsuitable | unsuitable | unsuitable | unsuitable | limited use
45 |  | 713.0 - A07130 | T5 Sand cast | - | 87.6-92.4 | - | - | - | 0-.35 | 0.4-1 | 0-1.1 | - | - | 0.2-0.5 | 0-0.6 | 0-0.15 | - | - | 0-0.25 | - | 0-0.25 | - | 7.0-8.0 | - | 1.7 | 2.85e3-2.91e3 | 65.7-68.3 | 143-158 | 220-242 | 3-3.6 | 87-97 | 80 | 56.7-69.3 | 23-26.8 | 595-630 | 80-100 | -273 | 149-161 | 944-982 | 23.3-24.5 | unsuitable | unsuitable | unsuitable | unsuitable | limited use
46 | EN AW-1050A (EN AW-Al99,5) | 1050A - A91050 - 3.0255 | H19 Strain-hardened only | - | 99.1-100 | - | - | - | - | 0-0.05 | 0-0.4 | - | - | - | 0-0.5 | - | - | - | 0-0.25 | - | 0-0.03 | 0-0.05 | 0-0.05 | - | 0.35 | 2.98e3-2.74e3 | 69-72 | 157-173 | 166-184 | 2.8-3.2 | 45-49 | 45 | 71.3-74.3 | 32-35 | 645-658 | 80-100 | -273 | 224-234 | 893-903 | 22.9-24.1 | excellent | excellent | excellent | excellent | unsuitable
47 | EN AW-1050A (EN AW-Al99,5) | 1050A - A91050- 3.0255 | O Annealed | - | 99.1-100 | - | - | - | - | 0-0.05 | 0-0.4 | - | - | - | 0-0.5 | - | - | - | 0-0.25 | - | 0-0.03 | 0-0.05 | 0-0.05 | - | 0.35 | 2.98e3-2.74e3 | 69-72 | 33-37 | 76-84 | 35.2-40.9 | 19-21 | 20 | 21.6-25.6 | 32-35 | 645-658 | 80-100 | -273 | 224-234 | 893-903 | 22.9-24.1 | excellent | excellent | excellent | excellent | unsuitable
48 | EN AW-1080 | 1080 - A91080 | H18 Srain-hardened only | - | 99.5-100 | - | - | - | - | 0-0.03 | 0-0.15 | - | - | - | 0-0.02 | - | - | - | 0-0.15 | - | 0-0.03 | 0-0.05 | 0-0.03 | - | 0.22 | 2.67e3-2.73e3 | 69-72 | 48-53 | 131-145 | 5.6-5.4 | 38-42 | 40 | 58.7-58.9 | 32-35 | 630-660 | 80-100 | -273 | 225-235 | 893-903 | 23.4-24.6 | excellent | excellent | excellent | excellent | unsuitable
49 | EN AW-1080 | 1080 - A91080 - EN AW-1080 | O Annealed | - | 99.5-100 | - | - | - | - | 0-0.03 | 0-0.15 | 0-0.03 | - | - | 0-0.02 | - | - | - | 0-0.15 | - | 0-0.03 | 0-0.05 | 0-0.03 | - | 0.22 | 2.67e3-2.73e3 | 69-72 | 48-53 | 71-79 | 29.6-34.4 | 19-21 | 18 | 30.9-31.1 | 32-35 | 630-660 | 80-100 | -273 | 225-235 | 893-903 | 23.4-24.6 | excellent | excellent | excellent | excellent | unsuitable
50 | EN AW-1200 (EN AW-Al99,0) | 1200 - A91200 - 3.0205 | H14 Strain-hardened only | - | 99.6-100 | - | - | - | - | - | - | - | - | - | 0-0.05 | - | - | - | - | - | 0-0.05 | 0-0.05 | 0-0.1 | - | 0.1 | 2.68e3-2.74e3 | 69-72 | 24-26 | 55-61 | 37-43 | 14-16 | 37 | 26.5-28.7 | 32-35 | 645-675 | 80-100 | -273 | 239-249 | 910-960 | 22.9-24.1 | excellent | excellent | excellent | excellent | unsuitable
51 | EN AW-2008 | 2008 wrought - A92008 | T4 Solution heat-treated and naturally aged to substantially stable condition | - | 96.2-98.6 | - | - | - | 0-0.1 | 0.7-1.1 | 0-0.4 | - | - | 0.25-0.5 | 0-0.3 | - | - | - | 0.5-0.8 | - | 0-0.1 | 0-0.05 | 0-0.25 | - | 1.75 | 2.69e3-2.75e3 | 68.3-71.8 | 118-131 | 238-263 | 25.9-30.1 | 58-61 | - | 72-87 | 30-36 | 610-650 | 130-150 | -273 | 161-174 | 874-910 | 22.8-24 | acceptable | acceptable | acceptable | limited use | unsuitable
52 | EN AW-2008 | 2008 wrought - A92008 | T62 Solution heat-treated and artificially aged | - | 96.2-98.6 | - | - | - | 0-0.1 | 0.7-1.1 | 0-0.4 | - | - | 0.25-0.5 | 0-0.3 | - | - | - | 0.5-0.8 | - | 0-0.1 | 0-0.05 | 0-0.25 | - | 1.75 | 2.69e3-2.75e3 | 68.3-71.8 | 228-252 | 285-315 | 12.0-14.0 | 87-92 | - | 94-113 | 30-36 | 610-650 | 130-150 | -273 | 161-174 | 874-910 | 22.8-24 | acceptable | acceptable | acceptable | limited use | unsuitable
53 | EN AW- 2010 | 2010 wrought - A92010 | T4 Solution heat-treated and naturally aged to substantially stable condition | - | 95.7-98.8 | - | - | - | 0-0.15 | 0.7-13 | 0-0.5 | - | - | 0.4-0.1 | 0.1-0.4 | - | - | - | 0-0.5 | - | - | - | 0-0.3 | - | 1.15 | 2.69e3-2.75e3 | 68.3-71.8 | 124-137 | 228-252 | 23.1-26.9 | 60-63 | - | 77-93 | 30-36 | 605-650 | 130-150 | -273 | 156-168 | 890-940 | 22.8-24 | limited use | acceptable | acceptable | limited use | unsuitable
54 | EN AW- 2010 | 2010 wrought - A92010 | T41 Solution heat-treated and naturally aged to substantially stable condition | - | 95.7-98.8 | - | - | - | 0-0.15 | 0.7-13 | 0-0.5 | - | - | 0.4-0.1 | 0.1-0.4 | - | - | - | 0-0.5 | - | - | - | 0-0.3 | - | 1.15 | 2.69e3-2.75e3 | 68.3-71.8 | 124-137 | 228-252 | 23.1-26.9 | 60-63 | - | 78-94 | 30-36 | 605-650 | 130-150 | -273 | 156-168 | 890-940 | 22.8-24 | limited use | acceptable | acceptable | limited use | unsuitable
55 | EN AW- 2010 | 2010 wrought - A92010 | T62 Solution heat-treated and artificially aged | - | 95.7-98.8 | - | - | - | 0-0.15 | 0.7-13 | 0-0.5 | - | - | 0.4-0.1 | 0.1-0.4 | - | - | - | 0-0.5 | - | - | - | 0-0.3 | - | 1.15 | 2.69e3-2.75e3 | 68.3-71.8 | 190-210 | 257-284 | 13.9-16.1 | 77-81 | - | 91-111 | 30-36 | 605-650 | 130-150 | -273 | 156-168 | 890-940 | 22.8-24 | limited use | acceptable | acceptable | limited use | unsuitable
56 | EN AW-2014 (EN AW-Al Cu4SiMg) | 2014 wrought - A92014 - 3.1255 | T4 Solution heat-treated and naturally aged to substantially stable condition | - | 90.4-95 | - | - | - | 0-0.1 | 3.9-5 | 0-0.7 | - | - | 0.2-0.8 | 0.4-1.2 | - | - | - | 0.5-1.2 | - | 0.-015 | - | 0-0.25 | - | 3.3 | 2.77e3-2.83e3 | 73-77 | 220-320 | 350-440 | 6.0-18.0 | 114-126 | 110 | 133-147 | 35-38 | 505-640 | 170-200 | -273 | 131-137 | 858-893 | 22.2-23.4 | limited use | acceptable | acceptable | limited use | unsuitable
57 | EN AW-2014 (EN AW-Al Cu4SiMg) | 2014 wrought - A92014 - 3.1255 | T6 Solution heat-treated and artificially aged | - | 90.4-95 | - | - | - | 0-0.1 | 3.9-5 | 0-0.7 | - | - | 0.2-0.8 | 0.4-1.2 | - | - | - | 0.5-1.2 | - | 0.-015 | - | 0-0.25 | - | 3.3 | 2.77e3-2.83e3 | 72-77 | 324-440 | 386-490 | 1.0-12.0 | 143-158 | 140 | 119-133 | 29.8-31.5 | 505-640 | 170-200 | -273 | 152-171 | 858-893 | 22.2-23.4 | limited use | acceptable | acceptable | limited use | unsuitable
58 | EN AW-2014 (EN AW-Al Cu4SiMg) | 2014 wrought - A92014 - 3.1255 | T62 Solution heat-treated and artificially aged | - | 90.4-95 | - | - | - | 0-0.1 | 3.9-5 | 0-0.7 | - | - | 0.2-0.8 | 0.4-1.2 | - | - | - | 0.5-1.2 | - | 0.-015 | - | 0-0.25 | - | 3.3 | 2.78e3-2.81e3 | 72-75.1 | 359-421 | 386-476 | 1.0-8.0 | 143-158 | 130 | 119-133 | 35-38 | 507-638 | 170-200 | -273 | 158-171 | 900-937 | 23-24.2 | limited use | acceptable | acceptable | limited use | unsuitable
59 | EN AW-2014 (EN AW-Al Cu4SiMg) | 2014 wrought - A92014 - 3.1255 | T651 Solution heat-treated and artificially aged | - | 90.4-95 | - | - | - | 0-0.1 | 3.9-5 | 0-0.7 | - | - | 0.2-0.8 | 0.4-1.2 | - | - | - | 0.5-1.2 | - | 0.-015 | - | 0-0.25 | - | 3.3 | 2.78e3-2.81e3 | 74-77.8 | 324-434 | 386-490 | 1.0-7.0 | 143-158 | 140 | 119-131 | 24.5-26.7 | 505-640 | 170-200 | -273 | 158-171 | 900-937 | 23-24.2 | limited use | acceptable | acceptable | limited use | unsuitable
60 | EN AW-2014 (EN AW-Al Cu4SiMg) | 2014 wrought - A92014 - 3.1255 | T6510 Solution heat-treated and artificially aged | - | 90.4-95 | - | - | - | 0-0.1 | 3.9-5 | 0-0.7 | - | - | 0.2-0.8 | 0.4-1.2 | - | - | - | 0.5-1.2 | - | 0.-015 | - | 0-0.25 | - | 3.3 | 2.78e3-2.81e3 | 74-77.8 | 324-434 | 386-490 | 1.0-7.0 | 143-158 | - | 119-131 | 35-38 | 505-640 | 170-200 | -273 | 158-171 | 900-937 | 23-24.2 | limited use | acceptable | acceptable | limited use | unsuitable
61 | EN AW-2014 (EN AW-Al Cu4SiMg) | 2014 wrought - A92014 - 3.1255 | T6511 Solution heat-treated and artificially aged | - | 90.4-95 | - | - | - | 0-0.1 | 3.9-5 | 0-0.7 | - | - | 0.2-0.8 | 0.4-1.2 | - | - | - | 0.5-1.2 | - | 0.-015 | - | 0-0.25 | - | 3.3 | 2.78e3-2.81e3 | 74-77.8 | 324-434 | 386-490 | 1.0-7.0 | 143-158 | - | 119-131 | 35-38 | 505-640 | 170-200 | -273 | 158-171 | 900-937 | 23-24.2 | limited use | acceptable | acceptable | limited use | unsuitable
62 | EN AW-2014 (EN AW-Al Cu4SiMg) | 2014 wrought - A92014 - 3.1255 | T652 Solutio heat-trated and artificially aged | - | 90.4-95 | - | - | - | 0-0.1 | 3.9-5 | 0-0.7 | - | - | 0.2-0.8 | 0.4-1.2 | - | - | - | 0.5-1.2 | - | 0.-015 | - | 0-0.25 | - | 3.3 | 2.78e3-2.81e3 | 72-75.7 | 331-407 | 393-462 | 1.0-8.0 | 143-158 | - | 119-133 | 27.7-35.6 | 507-638 | 170-200 | -273 | 158-171 | 900-937 | 23-24.2 | limited use | acceptable | acceptable | limited use | unsuitable
63 | EN AW-2017 | 2017 wrought - A92017 | T4 Solution heat-treated and naturally aged to substantially stable condition | - | 91.6-95.5 | - | - | - | 0-0.1 | 3.5-4.5 | 0-0.7 | - | - | 0.4-0.8 | 0.4-1 | - | - | - | 0.2-0.8 | - | 0-0.15 | - | 0-0.25 | - | 2.7 | 2.78e3-2.81e3 | 72-75.7 | 221-244 | 379-419 | 12-13.9 | 100-120 | 110 | 125-139 | 27-37 | 513-640 | 170-200 | -273 | 135-146 | 963-1e3 | 22.9-24 | acceptable | limited use | acceptable | limited use | unsuitable
64 | EN AW-2017 | 2017 wrought - A92017 | T42 Solution heat-treated and naturally aged substantially stable condition | - | 91.6-95.5 | - | - | - | 0-0.1 | 3.5-4.5 | 0-0.7 | - | - | 0.4-0.8 | 0.4-1 | - | - | - | 0.2-0.8 | - | 0-0.15 | - | 0-0.25 | - | 2.7 | 2.78e3-2.81e3 | 72-75.7 | 221-244 | 379-421 | 12-13.9 | 100-120 | - | 125-139 | 27-37 | 513-640 | 170-200 | -273 | 135-146 | 963-1e3 | 22.9-24 | acceptable | limited use | acceptable | limited use | unsuitable
65 | EN AW-2017 | 2017 wrought - A92017 | T421 Solution heat-treated and naturally aged substantially stable condition | - | 91.6-95.5 | - | - | - | 0-0.1 | 3.5-4.5 | 0-0.7 | - | - | 0.4-0.8 | 0.4-1 | - | - | - | 0.2-0.8 | - | 0-0.15 | - | 0-0.25 | - | 2.7 | 2.78e3-2.81e3 | 72-75.7 | 221-244 | 379-421 | 12-13.9 | 100-120 | - | 125-139 | 27-37 | 513-640 | 170-200 | -273 | 135-146 | 963-1e3 | 22.9-24 | acceptable | limited use | acceptable | limited use | unsuitable
66 | EN AW-2024 | 2024 wrought - A92024 - 3.1355 | O Annealed | - | 90.8-94.7 | - | - | - | 0-0.1 | 3.8-4.9 | 0-05 | - | - | 1.2-1.8 | 0.3-0.9 | - | - | - | 0-0.5 | - | 0-0.15 | - | 0-0.25 | - | 3.3 | 2.74e3-2.8e3 | 73-77 | 71-79 | 176-194 | 18.5-21.5 | 52-58 | 49 | 39.1-43 | 37-39 | 500-640 | 170-200 | -273 | 189-197 | 858-893 | 22.5-23.7 | acceptable | limited use | acceptable | limited use | unsuitable
67 | EN AW-2024 | 2024 wrought - A92024 - 3.1355 | T3 Solution heat-treated, cold-worked, and naturally aged to a subtsantially stable condition | - | 90.8-94.7 | - | - | - | 0-0.1 | 3.8-4.9 | 0-05 | - | - | 1.2-1.8 | 0.3-0.9 | - | - | - | 0-0.5 | - | 0-0.15 | - | 0-0.25 | - | 3.3 | 2.75e3-2.78e3 | 72-75.7 | 248-372 | 359-510 | 8.0-15.0 | 108-148 | 120 | 118-168 | 37-41 | 502-638 | 170-200 | -273 | 121-131 | 942-980 | 23.2-24.4 | acceptable | limited use | acceptable | limited use | unsuitable
68 | EN AW-2024 | 2024 wrought - A92024 - 3.1355 | T351 Solution heat-treated, cold-worked, and naturally aged to a subtsantially stable condition | - | 90.8-94.7 | - | - | - | 0-0.1 | 3.8-4.9 | 0-05 | - | - | 1.2-1.8 | 0.3-0.9 | - | - | - | 0-0.5 | - | 0-0.15 | - | 0-0.25 | - | 3.3 | 2.74e3-2.8e3 | 72-75.7 | 248-345 | 338-455 | 4.0-12.0 | 119-131 | 120 | 133-147 | 32.4-41 | 500-640 | 170-200 | -273 | 121-131 | 942-980 | 23.2-24.4 | acceptable | limited use | acceptable | limited use | unsuitable
69 | EN AW-2024 | 2024 wrought - A92024 - 3.1355 | T3510/T3511 Solution heat-treated, cold-worked, and naturally aged to a subtsantially stable condition | - | 90.8-94.7 | - | - | - | 0-0.1 | 3.8-4.9 | 0-05 | - | - | 1.2-1.8 | 0.3-0.9 | - | - | - | 0-0.5 | - | 0-0.15 | - | 0-0.25 | - | 3.3 | 2.76e3-2.78e3 | 74-77.8 | 248-372 | 359-510 | 4.0-12.0 | 119-150 | - | 125-147 | 38.9-44.6 | 502-638 | 170-200 | -273 | 121-131 | 942-980 | 23.2-24.4 | acceptable | limited use | acceptable | limited use | unsuitable
70 | EN AW-2024 | 2024 wrought - A92024 - 3.1355 | T36 Solution heat-treated, cold-worked, and naturally aged to a subtsantially stable condition | - | 90.8-94.7 | - | - | - | 0-0.1 | 3.8-4.9 | 0-05 | - | - | 1.2-1.8 | 0.3-0.9 | - | - | - | 0-0.5 | - | 0-0.15 | - | 0-0.25 | - | 3.3 | 2.75e3-2.78e3 | 72-75.7 | 359-397 | 476-526 | 10-11.6 | 119-150 | - | 125-147 | 37-41 | 502-638 | 170-200 | -273 | 121-131 | 942-980 | 23.2-24.4 | acceptable | limited use | acceptable | limited use | unsuitable
71 | EN AW-2024 | 2024 wrought - A92024 - 3.1355 | T361 Solution heat-treated, cold-worked, and naturally aged to a subtsantially stable condition | - | 90.8-94.7 | - | - | - | 0-0.1 | 3.8-4.9 | 0-05 | - | - | 1.2-1.8 | 0.3-0.9 | - | - | - | 0-0.5 | - | 0-0.15 | - | 0-0.25 | - | 3.3 | 2.75e3-2.78e3 | 72-75.7 | 324-386 | 421-476 | 8.0-10.0 | 119-150 | - | 125-138 | 37-41 | 502-638 | 170-200 | -273 | 121-131 | 942-980 | 23.2-24.4 | acceptable | limited use | acceptable | limited use | unsuitable
72 | EN AW-2024 | 2024 wrought - A92024 - 3.1355 | T4 Solution heat-treated and naturally aged to substantially stable condition | - | 90.8-94.7 | - | - | - | 0-0.1 | 3.8-4.9 | 0-05 | - | - | 1.2-1.8 | 0.3-0.9 | - | - | - | 0-0.5 | - | 0-0.15 | - | 0-0.25 | - | 3.3 | 2.74e3-2.8e3 | 72-77 | 248-330 | 359-445 | 6.0-20.0 | 119-131 | 120 | 133-147 | 38-40 | 500-640 | 170-200 | -273 | 119-123 | 858-980 | 22.5-23.7 | acceptable | limited use | acceptable | limited use | unsuitable
73 | EN AW-2024 | 2024 wrought - A92024- 3.1355 | T42 Solution heat-treated and naturally aged substantially stable condition | - | 90.8-94.7 | - | - | - | 0-0.1 | 3.8-4.9 | 0-05 | - | - | 1.2-1.8 | 0.3-0.9 | - | - | - | 0-0.5 | - | 0-0.15 | - | 0-0.25 | - | 3.3 | 2.75e3-2.78e3 | 72-75.7 | 186-276 | 269-427 | 4.0-15.0 | 119-150 | 120 | 125-147 | 37-41 | 502-638 | 170-200 | -273 | 121-131 | 942-980 | 23.2-24.4 | acceptable | limited use | acceptable | limited use | unsuitable
74 | EN AW-2024 | 2024 wrought - A92024 - 3.1355 | T6 Solution heat-treated and artificially aged | - | 90.8-94.7 | - | - | - | 0-0.1 | 3.8-4.9 | 0-05 | - | - | 1.2-1.8 | 0.3-0.9 | - | - | - | 0-0.5 | - | 0-0.15 | - | 0-0.25 | - | 3.3 | 2.75e3-2.78e3 | 72-75.7 | 345-381 | 427-472 | 5-5.81 | 119-150 | - | 125-147 | 37-41 | 502-638 | 170-200 | -273 | 151-163 | 865-885 | 23.2-24.4 | acceptable | limited use | acceptable | limited use | unsuitable
75 | EN AW-2024 | 2024 wrought - A92024 - 3.1355 | T62 Solution heat-treated and artificially aged | - | 90.8-94.7 | - | - | - | 0-0.1 | 3.8-4.9 | 0-05 | - | - | 1.2-1.8 | 0.3-0.9 | - | - | - | 0-0.5 | - | 0-0.15 | - | 0-0.25 | - | 3.3 | 2.75e3-2.78e3 | 72-75.7 | 317-350 | 414-458 | 5-5.81 | 119-150 | 130 | 125-147 | 37-41 | 502-638 | 170-200 | -273 | 151-163 | 942-980 | 23.2-24.4 | acceptable | limited use | acceptable | limited use | unsuitable
76 | EN AW-2024 | 2024 wrought - A92024 - 3.1355 | T72 Solution heat-treated and overaged or stabilized | - | 90.8-94.7 | - | - | - | 0-0.1 | 3.8-4.9 | 0-05 | - | - | 1.2-1.8 | 0.3-0.9 | - | - | - | 0-0.5 | - | 0-0.15 | - | 0-0.25 | - | 3.3 | 2.75e3-2.78e3 | 72-75.7 | 296-352 | 386-455 | 5-5.81 | 119-150 | - | 125-147 | 37-41 | 502-638 | 170-200 | -273 | 151-163 | 942-980 | 23.2-24.4 | acceptable | limited use | acceptable | limited use | unsuitable
77 | EN AW-2024 | 2024 wrought - A92024 - 3.1355 | T81 Solution heat-trated, cold worked, and artificially aged | - | 90.8-94.7 | - | - | - | 0-0.1 | 3.8-4.9 | 0-05 | - | - | 1.2-1.8 | 0.3-0.9 | - | - | - | 0-0.5 | - | 0-0.15 | - | 0-0.25 | - | 3.3 | 2.75e3-2.78e3 | 72-75.7 | 372-421 | 421-469 | 4.0-5.0 | 119-150 | - | 125-147 | 37-41 | 502-638 | 170-200 | -273 | 121-151 | 942-980 | 23.2-24.4 | acceptable | limited use | acceptable | limited use | unsuitable
78 | EN AW-2025 | 2024 wrought - A92024 - 3.1355 | T851 Solution heat-trated, cold worked, and artificially aged | - | 90.8-94.7 | - | - | - | 0-0.1 | 3.8-4.9 | 0-05 | - | - | 1.2-1.8 | 0.3-0.9 | - | - | - | 0-0.5 | - | 0-0.15 | - | 0-0.25 | - | 3.3 | 2.75e3-2.78e3 | 72-75.7 | 386-427 | 434-480 | 5-5.81 | 119-150 | 140 | 125-147 | 23-28.2 | 502-638 | 170-200 | -273 | 151-163 | 942-980 | 23.2-24.4 | acceptable | limited use | acceptable | limited use | unsuitable
79 | EN AW-2026 | 2025 wrought - A92025 | T6 Solution heat-treated and artificially aged | - | 90.9-95.2 | - | - | - | 0-0.1 | 3.9-5 | 0-1 | - | - | 0-0.05 | 0-0.05 | - | - | - | 0.5-1.2 | - | 0-0.25 | - | 0-0.25 | - | 1.4 | 2.78e3-2.81e3 | 71-74.6 | 221-244 | 359-397 | 8.0-11.0 | 110-130 | 110 | 125-135 | 27-37 | 511-642 | 170-200 | -273 | 156-169 | 963-1e3 | 23-24.1 | limited use | acceptable | acceptable | limited use | unsuitable
80 | EN AW-2036 | 2026 wrought - A92026 | T3511 Solution heat-treated, cold-worked, and naturally aged to a subtsantially stable condition | - | 92.6-95 | - | - | - | - | 3.6-4.3 | 0-0.07 | - | - | 1-1.6 | 0.3-0.8 | - | - | - | 0-0.05 | - | 0-0.06 | - | 0-0.1 | 0.05-0.25 | 2.45 | 2.74e3-2.8e3 | 73.6-74.2 | 297-392 | 432-525 | 3.01-24.6 | 99-111 | - | 120-140 | 28-40 | 500-640 | 170-200 | -273 | 120-135 | 942-980 | 23-24 | limited use | acceptable | acceptable | limited use | unsuitable
81 | EN AW-2036 | 2036 wrought - A92036 | O Annealed | - | 94.4-97.4 | - | - | - | 0-0.1 | 2.2-3 | 0-0.5 | - | - | 0.3-0.6 | 0.1-0.4 | - | - | - | 0-0.5 | - | 0-0.15 | - | 0-0.25 | - | 1.6 | 2.72e3-2.78e3 | 68.5-72.1 | 53-59 | 110-122 | 24-29 | 27-30 | - | 72-87 | 30-36 | 554-650 | 150-170 | -273 | 190-206 | 864-900 | 22.8-24 | limited use | limited use | acceptable | limited use | unsuitable
82 | EN AW-2090 | 2036 wrought - A92036 | T4 Solution heat-treated and naturally aged to substantially stable condition | - | 94.4-97.4 | - | - | - | 0-0.1 | 2.2-3 | 0-0.5 | - | - | 0.3-0.6 | 0.1-0.4 | - | - | - | 0-0.5 | - | 0-0.15 | - | 0-0.25 | - | 1.6 | 2.72e3-2.78e3 | 68.9-72.4 | 185-204 | 323-357 | 22.2-25.8 | 72-80 | - | 124 | 30-36 | 554-650 | 150-170 | -273 | 153-165 | 864-900 | 22.8-24 | limited use | limited use | acceptable | limited use | unsuitable
83 | EN AW-2090 | 2090 wrought - A92090 | T83 Solution heat-trated, cold worked, and artificially aged | - | 93.3-95.6 | - | - | - | 0-0.05 | 0-0.12 | 0-0.12 | - | 1.9-2.6 | 0-0.25 | 0-0.01 | - | - | - | 0-0.1 | - | 0-0.15 | - | 0-0.1 | 0.08-0.15 | 0.41 | 2.59e3-2.61e3 | 76-79.9 | 386-483 | 441-531 | 3.0-5.0 | 40-126 | - | 200-220 | 34-45 | 427-620 | 150-170 | -273 | 151-164 | 960-999 | 23.5-24.7 | limited use | limited use | acceptable | limited use | unsuitable
84 |  | 2124 wrought - A92124 | T851 Solution heat-trated, cold worked, and artificially aged | - | 91.2-94.7 | - | - | - | 0-0.1 | 3.8-4.9 | 0-0.3 | - | - | 1.2-1.8 | 0.3-0.9 | - | - | - | 0-0.2 | - | 0-0.15 | - | 0-0.25 | - | 3 | 2.75e3-2.78e3 | 72-75.7 | 352-421 | 400-469 | 1.5-6 | 128-142 | - | 142-142 | 29.6-35.7 | 501-637 | 150-170 | -273 | 151-164 | 579-915 | 22.7-23.8 | limited use | limited use | acceptable | limited use | unsuitable
85 | EN AW-2219 | 2219 wrought - A92219 | T62 Solution heat-treated and artificially aged | - | 91.5-93.8 | - | - | - | - | 5.8-6.8 | 0-0.3 | - | 0.1-0.25 | 0-0.02 | 0.2-0.4 | - | - | - | 0-0.2 | - | 0.02-0.1 | 0.05-0.15 | 0-0.1 | - | 0.75 | 2.84e3-2.87e3 | 72-75.7 | 248-274 | 372-411 | 6.0-8.0 | 66-121 | - | 99-107 | 20.9-45 | 543-643 | 150-170 | -273 | 155-168 | 900-937 | 22.7-23.8 | acceptable | limited use | acceptable | limited use | unsuitable
| EN AW-2219 | 2219 wrought - A92219 | T81 Solution heat-trated, cold worked, and artificially aged | - | 91.5-93.8 | - | - | - | - | 5.8-6.8 | 0-0.3 | - | 0.1-0.25 | 0-0.02 | 0.2-0.4 | - | - | - | 0-0.2 | - | 0.02-0.1 | 0.05-0.15 | 0-0.1 | - | 0.75 | 2.84e3-2.87e3 | 72-75.7 | 317-350 | 421-465 | 6.0-8.0 | 66-121 | - | 99-107 | 20.9-45 | 543-643 | 170-200 | -273 | 121-131 | 900-937 | 22.7-23.8 | acceptable | limited use | acceptable | limited use | unsuitable
| EN AW-2219 | 2219 wrought - A92219 | T851 Solution heat-trated, cold worked, and artificially aged | - | 91.5-93.8 | - | - | - | - | 5.8-6.8 | 0-0.3 | - | 0.1-0.25 | 0-0.02 | 0.2-0.4 | - | - | - | 0-0.2 | - | 0.02-0.1 | 0.05-0.15 | 0-0.1 | - | 0.75 | 2.84e3-2.87e3 | 72-75.7 | 290-331 | 393-434 | 4.0-6.0 | 66-121 | - | 99-107 | 34.2-39.2 | 543-643 | 170-200 | -273 | 121-131 | 900-937 | 22.7-23.8 | acceptable | limited use | acceptable | limited use | unsuitable
| EN AW-2219 | 2219 wrought - A92219 | T8511 Solution heat-trated, cold worked, and artificially aged | - | 91.5-93.8 | - | - | - | - | 5.8-6.8 | 0-0.3 | - | 0.1-0.25 | 0-0.02 | 0.2-0.4 | - | - | - | 0-0.2 | - | 0.02-0.1 | 0.05-0.15 | 0-0.1 | - | 0.75 | 2.84e3-2.87e3 | 72-75.7 | 269-297 | 386-427 | 4.0-6.0 | 66-121 | - | 99-107 | 25.3-37.4 | 543-643 | 170-200 | -273 | 121-131 | 900-937 | 22.7-23.8 | acceptable | limited use | acceptable | limited use | unsuitable
| EN AW-2219 | 2219 wrought - A92219 | T852 Solution heat-trated, cold worked, and artificially aged | - | 91.5-93.8 | - | - | - | - | 5.8-6.8 | 0-0.3 | - | 0.1-0.25 | 0-0.02 | 0.2-0.4 | - | - | - | 0-0.2 | - | 0.02-0.1 | 0.05-0.15 | 0-0.1 | - | 0.75 | 2.84e3-2.87e3 | 70-73.6 | 255-345 | 345-427 | 2.0-6.0 | 66-117 | - | 99-107 | 39.6-46.6 | 543-643 | 170-200 | -273 | 121-131 | 900-937 | 22.7-23.8 | acceptable | limited use | acceptable | limited use | unsuitable
| EN AW-2219 | 2219 wrought - A92219 | T87 Solution heat-trated, cold worked, and artificially aged | - | 91.5-93.8 | - | - | - | - | 5.8-6.8 | 0-0.3 | - | 0.1-0.25 | 0-0.02 | 0.2-0.4 | - | - | - | 0-0.2 | - | 0.02-0.1 | 0.05-0.15 | 0-0.1 | - | 0.75 | 2.84e3-2.87e3 | 72-75.7 | 331-366 | 359-448 | 3.0-7.0 | 66-121 | - | 99-107 | 27.5-34.1 | 543-643 | 170-200 | -273 | 121-131 | 900-937 | 22.7-23.8 | acceptable | limited use | acceptable | limited use | unsuitable
| EN AW-2224A | 2224A wrought - A92224A | T351 Solution heat-treated, cold-worked, and naturally aged to a subtsantially stable condition | - | 92-94.7 | - | - | - | 0-0.1 | 3.8-4..4 | 0-0.15 | - | - | 1.2-1.8 | 0.3-0.9 | - | - | - | 0-0.12 | - | 0-0.15 | - | 0-0.25 | - | 4 | 2.74e3-2.8e3 | 72-76 | 344-381 | 460-533 | 14.2-18.8 | 105-117 | - | 100-120 | 28-45 | 550-640 | 170-200 | -273 | 115-130 | 900-940 | 23-24 | limited use | limited use | acceptable | limited use | unsuitable
| EN AW-2297 | 2297 wrought - A92297 | T87 Solution heat-trated, cold worked, and artificially aged | - | 93.8-96.2 | - | - | - | - | 2.5-3.1 | 0-0.11 | - | 1.1-1.7 | 0-0.25 | 0.1-0.5 | - | - | - | 0-0.1 | - | 0-0.12 | - | 0-0.05 | 0.08-0.15 | 0.85 | 2.62e3-2.68e3 | 76-79.9 | 361-417 | 395-464 | 1.5-5 | 113-125 | - | 51-57 | 28-45 | 550-640 | 150-170 | -273 | 115-130 | 900-940 | 23-24 | limited use | limited use | acceptable | limited use | unsuitable
| EN AW-2424 | 2424 wrought - A92424 | T3 Solution heat-treated, cold-worked, and naturally aged to a subtsantially stable condition | - | 92.7-94.7 | - | - | - | - | 3.8-4.4 | 0-0.12 | - | - | 1.2-1.6 | 0.3-0.6 | - | - | - | 0-0.1 | - | 0-0.1 | - | 0-0.15 | - | 2.3 | 2.76e3-2.82e3 | 63-68 | 270-332 | 394-422 | 12.0-15.0 | 103-260 | - | 190-210 | 27-37 | 510-680 | 170-200 | -273 | 119-171 | 858-1e3 | 21.5-24.7 | limited use | limited use | acceptable | limited use | unsuitable
| EN AW-2519 | 2519 wrought - A92519 | T87 Solution heat-trated, cold worked, and artificially aged | - | 91.4-94.4 | - | - | - | - | 5.3-6.4 | 0-0.3 | - | - | 0.05-0.4 | 0.1-0.5 | - | - | - | 0-0.25 | - | 0.02-0.1 | 0.05-0.15 | 0-0.1 | 0.1-0.25 | 0.85 | 2.81e3-2.84e3 | 72-75.7 | 379-421 | 427-472 | 5.0-10.0 | 66-124 | - | 125-147 | 27-37 | 527-620 | 170-200 | -273 | 155-168 | 960-999 | 23.5-24.7 | acceptable | limited use | acceptable | limited use | unsuitable
| EN AW-2524 | 2524 wrought - A92524 | T3 Solution heat-treated, cold-worked, and naturally aged to a subtsantially stable condition | - | 92.6-94.4 | - | - | - | 0-0.05 | 4-4.5 | 0-0.12 | - | - | 1.2-1.6 | 0.45-0.7 | - | - | - | 0-0.06 | - | 0-0.1 | - | 0-0.15 | - | 2.41 | 2.75e3-2.78e3 | 71-74.6 | 269-324 | 407-450 | 15-17.4 | 66-118 | - | 125-147 | 27-37 | 527-620 | 170-200 | -273 | 155-168 | 960-999 | 23.5-24.7 | limited use | limited use | acceptable | limited use | unsuitable
| EN AW-2618 (EN AW-Al Cu2Mg1.5Ni) | 2618 wrought - A92618 | T4 Solution heat-treated, cold-worked, and naturally aged to a subtsantially stable condition | - | 92.4-94.9 | - | - | - | - | 1.9-2.7 | 0.9-1.3 | - | - | 1.3-1.8 | - | 0.9-1.2 | - | - | 0.1-0.25 | - | 0.04-0.1 | - | 0-0.1 | - | 2.05 | 2.72e3-2.78e3 | 72-76 | 266-294 | 314-347 | 13-15.1 | 80-88 | - | 101-106 | 33-35 | 560-650 | 250-300 | -273 | 148-154 | 858-893 | 21.5-22.6 | acceptable | acceptable | acceptable | limited use | unsuitable
| EN AW-2618 (EN AW-Al Cu2Mg1.5Ni) | 2618 wrought - A92618 | T6 Solution heat-treated and artificially aged | - | 92.4-94.9 | - | - | - | - | 1.9-2.7 | 0.9-1.3 | - | - | 1.3-1.8 | - | 0.9-1.2 | - | - | 0.1-0.25 | - | 0.04-0.1 | - | 0-0.1 | - | 2.05 | 2.72e3-2.78e3 | 72-76 | 320-380 | 400-440 | 8.0-9.0 | 119-131 | - | 109-121 | 31-34 | 560-650 | 250-300 | -273 | 148-154 | 858-893 | 21.5-22.6 | acceptable | acceptable | acceptable | limited use | unsuitable
| EN AW-2618 (EN AW-Al Cu2Mg1.5Ni) | 2618 wrought - A92618 | T61 Solution heat-treated and artificially aged | - | 92.4-94.9 | - | - | - | - | 1.9-2.7 | 0.9-1.3 | - | - | 1.3-1.8 | - | 0.9-1.2 | - | - | 0.1-0.25 | - | 0.04-0.1 | - | 0-0.1 | - | 2.05 | 2.72e3-2.78e3 | 72-76 | 320-380 | 400-440 | 8.0-9.0 | 119-131 | 120 | 109-121 | 31-34 | 560-650 | 250-300 | -273 | 148-154 | 858-893 | 21.5-22.6 | acceptable | acceptable | acceptable | limited use | unsuitable
| EN AW-3004 | 3004 wrought - A93004 | H11 Strain-hardened only | - | 95.6-98.2 | - | - | - | - | 0-0.25 | 0-0.7 | - | - | 0.8-1.3 | 1-1.5 | - | - | - | 0-0.3 | - | - | - | 0-0.25 | - | 3.1 | 2.68e3-2.74e3 | 68.3-71.8 | 55.7-61.5 | 158-174 | 18.5-21.5 | 48-53 | - | 95 | 30-36 | 629-655 | 130-150 | -273 | 154-166 | 875-911 | 22.7-23.9 | acceptable | acceptable | acceptable | acceptable | unsuitable
| EN AW-3004 | 3004 wrought - A93004 | H19 Strain-hardened only | - | 95.6-98.2 | - | - | - | - | 0-0.25 | 0-0.7 | - | - | 0.8-1.3 | 1-1.5 | - | - | - | 0-0.3 | - | - | - | 0-0.25 | - | 3.1 | 2.69e3-2.75e3 | 68.3-71.8 | 250-262 | 304-336 | 3.7-4.3 | 90-100 | 83 | 140 | 30-36 | 630-655 | 130-150 | -273 | 154-166 | 875-911 | 22.7-23.9 | acceptable | acceptable | acceptable | acceptable | unsuitable
| EN AW-3004 | 3004 wrought - A93004 | H32 Strain-hardened only | - | 95.6-98.2 | - | - | - | - | 0-0.25 | 0-0.7 | - | - | 0.8-1.3 | 1-1.5 | - | - | - | 0-0.3 | - | - | - | 0-0.25 | - | 3.1 | 2.68e3-2.74e3 | 68.3-71.8 | 150-165 | 176-195 | 10.4-12.1 | 56-61 | 54 | 105 | 30-36 | 629-655 | 130-150 | -273 | 154-166 | 875-911 | 22.7-23.9 | acceptable | acceptable | acceptable | acceptable | unsuitable
| EN AW-3004 | 3004 wrought - A93004 | H34 Strain-hardened only | - | 95.6-98.2 | - | - | - | - | 0-0.25 | 0-0.7 | - | - | 0.8-1.3 | 1-1.5 | - | - | - | 0-0.3 | - | - | - | 0-0.25 | - | 3.1 | 2.69e3-2.75e3 | 68.3-71.8 | 177-195 | 205-227 | 8.14-9.46 | 65-72 | 64 | 105-120 | 30-36 | 629-655 | 130-150 | -273 | 154-166 | 875-911 | 22.7-23.9 | acceptable | acceptable | acceptable | acceptable | unsuitable
| EN AW-3004 | 3004 wrought - A93004 | H36 Strain-hardened only | - | 95.6-98.2 | - | - | - | - | 0-0.25 | 0-0.7 | - | - | 0.8-1.3 | 1-1.5 | - | - | - | 0-0.3 | - | - | - | 0-0.25 | - | 3.1 | 2.69e3-2.75e3 | 68.3-71.8 | 219-242 | 219-242 | 6.01-6.99 | 71-79 | 71 | 110 | 30-36 | 629-655 | 130-150 | -273 | 154-166 | 875-911 | 22.7-23.9 | acceptable | acceptable | acceptable | acceptable | unsuitable
| EN AW-3004 | 3004 wrought - A93004 | H38 Strain-hardened only | - | 95.6-98.2 | - | - | - | - | 0-0.25 | 0-0.7 | - | - | 0.8-1.3 | 1-1.5 | - | - | - | 0-0.3 | - | - | - | 0-0.25 | - | 3.1 | 2.68e3-2.74e3 | 68.3-71.8 | 238-263 | 248-274 | 4.44-5.16 | 77-85 | 78 | 110-140 | 30-36 | 629-655 | 130-150 | -273 | 154-166 | 875-911 | 22.7-23.9 | acceptable | acceptable | acceptable | acceptable | unsuitable
| EN AW-3004 | 3004 wrought - A93004 | O Annealed | - | 95.6-98.2 | - | - | - | - | 0-0.25 | 0-0.7 | - | - | 0.8-1.3 | 1-1.5 | - | - | - | 0-0.3 | - | - | - | 0-0.25 | - | 3.1 | 2.68e3-2.74e3 | 68.3-71.8 | 59-65.2 | 145-160 | 23.6-27.4 | 47-50 | 45 | 97-105 | 30-36 | 629-655 | 130-150 | -273 | 154-166 | 875-911 | 22.7-23.9 | acceptable | acceptable | acceptable | acceptable | unsuitable
| EN AW-3103 | 3103 wrought - A93103 | H14 Strain-hardened only | - | 96.4-99.1 | - | - | - | 0-0.1 | 0-0.1 | 0-0.7 | - | - | 0-0.3 | 0.9-1.5 | - | - | - | 0-0.5 | - | - | - | 0-0.2 | - | 2.4 | 2.7e3-2.76e3 | 69.5-73 | 133-147 | 147-163 | 8.3-9.7 | 43-47 | 45 | 62-65.2 | 30-35 | 640-655 | 130-150 | -273 | 154-163 | 879-915 | 22.5-23.7 | acceptable | acceptable | acceptable | acceptable | unsuitable
| EN AW-3103 | 3103 wrought - A93103 - | H1 8 Strain-hardened only | - | 96.4-99.1 | - | - | - | 0-0.1 | 0-0.1 | 0-0.7 | - | - | 0-0.3 | 0.9-1.5 | - | - | - | 0-0.5 | - | - | - | 0-0.2 | - | 2.4 | 2.7e3-2.76e3 | 69.5-73 | 171-189 | 190-210 | 5.6-6.5 | 52-58 | 58 | 74.3-77.3 | 30-35 | 640-655 | 130-150 | -273 | 154-163 | 879-915 | 22.5-23.7 | acceptable | acceptable | acceptable | acceptable | unsuitable
| EN AW-3103 | 3103 wrought - A93103 - | O Annealed | - | 96.4-99.1 | - | - | - | 0-0.1 | 0-0.1 | 0-0.7 | - | - | 0-0.3 | 0.9-1.5 | - | - | - | 0-0.5 | - | - | - | 0-0.2 | - | 2.4 | 2.7e3-2.76e3 | 69.5-73 | 43-47 | 100-110 | 23.1-26.9 | 28-31 | 27 | 26.5-30.9 | 30-35 | 640-655 | 130-150 | -273 | 154-163 | 879-915 | 22.5-23.7 | acceptable | acceptable | acceptable | acceptable | unsuitable
| EN AW-Al Mn0.5Mg0.5 | 3105 wrought - A93105 - EN 3.0505 | H14 Strain-hardened only | - | 96-99.5 | - | - | - | 0-0.2 | 0-0.3 | 0-0.7 | - | - | 0.2-0.8 | 0.3-0.8 | - | - | - | 0-0.6 | - | 0-0.1 | - | 0-0.4 | - | 3.4 | 2.67e3-2.73e3 | 69-72 | 143-158 | 171-189 | 1.9-2.2 | 49-55 | 48 | 66.7-66.9 | 30-35 | 625-650 | 130-150 | -273 | 169-175 | 879-915 | 23.4-24.6 | excellent | acceptable | excellent | acceptable | unsuitable
| EN AW-Al Mn0.5Mg0.5 | 3105 wrought - A93105 - EN 3.0505 | H1 8 Strain-hardened only | - | 96-99.5 | - | - | - | 0-0.2 | 0-0.3 | 0-0.7 | - | - | 0.2-0.8 | 0.3-0.8 | - | - | - | 0-0.6 | - | 0-0.1 | - | 0-0.4 | - | 3.4 | 2.67e3-2.73e3 | 69-72 | 185-205 | 214-236 | 1.9-2.2 | 55-60 | 62 | 78.7-78.9 | 30-35 | 625-650 | 130-150 | -273 | 169-175 | 879-915 | 23.4-24.6 | excellent | acceptable | excellent | acceptable | unsuitable
| EN AW-Al Mn0.5Mg0.5 | 3105 wrought - A93105 - EN 3.0505 | O Annealed | - | 96-99.5 | - | - | - | 0-0.2 | 0-0.3 | 0-0.7 | - | - | 0.2-0.8 | 0.3-0.8 | - | - | - | 0-0.6 | - | 0-0.1 | - | 0-0.4 | - | 3.4 | 2.67e3-2.73e3 | 69-72 | 86-95 | 105-116 | 16.7-19.4 | 33-36 | 29 | 45.9-58.4 | 30-35 | 625-650 | 130-150 | -273 | 169-175 | 879-915 | 23.4-24.6 | excellent | acceptable | excellent | acceptable | unsuitable
| EN AW-5005 (EN AW-Al Mg1(B)) | 5005 wrought - A95005 - EN 3.3315 | H14 Strain-hardened only | - | 97.3-99.2 | - | - | - | 0-0.1 | 0-0.2 | 0-0.7 | - | - | 0-0.8 | 0-0.2 | - | - | - | 0-0.3 | - | - | - | 0-0.25 | - | 1.4 | 2.66e3-2.72e3 | 69.5-73 | 138-152 | 152-168 | 10.2-11.8 | 38-42 | 48 | 63.6-66.7 | 32-35 | 630-650 | 130-150 | -273 | 197-205 | 882-982 | 22.9-24.1 | excellent | acceptable | excellent | excellent | unsuitable
| EN AW-5005 (EN AW-Al Mg1(B)) | 5005 wrought - A95005 - EN 3.3315 | H16 Strained-hardened only | - | 97.3-99.2 | - | - | - | 0-0.1 | 0-0.2 | 0-0.7 | - | - | 0-0.8 | 0-0.2 | - | - | - | 0-0.3 | - | - | - | 0-0.25 | - | 1.4 | 2.66e3-2.72e3 | 69.5-73 | 157-173 | 171-189 | 7.4-8.6 | 48-53 | 52 | 69.8-72.8 | 32-35 | 630-650 | 130-150 | -273 | 197-205 | 882-982 | 22.9-24.1 | excellent | acceptable | excellent | excellent | unsuitable
| EN AW-5005 (EN AW-Al Mg1(B)) | 5005 wrought - A95005 - EN 3.3315 | O Annealed | - | 97.3-99.2 | - | - | - | 0-0.1 | 0-0.2 | 0-0.7 | - | - | 0-0.8 | 0-0.2 | - | - | - | 0-0.3 | - | - | - | 0-0.25 | - | 1.4 | 2.66e3-2.72e3 | 69.5-73 | 43-47 | 114-126 | 24.1-28 | 29-32 | 28 | 26.5-30.9 | 32-35 | 630-650 | 130-150 | -273 | 197-205 | 882-982 | 22.9-24.1 | excellent | acceptable | excellent | excellent | unsuitable
| EN AW-5052 | 5052 wrought - A95052- EN 3.3523 - ISO Al Mg2.5 - JIS A5052 | H11 Strain-hardened only | - | 95.8-97.6 | - | - | - | 0.15-0.35 | 0-0.1 | 0-0.4 | - | - | 2.2-2.8 | 0-0.1 | - | - | - | 0-0.25 | - | - | - | 0-0.1 | - | 3.5 | 2.65e3-2.71e3 | 68.3-71.8 | 101-111 | 182-201 | 13-17 | 54-57 | 46 | 90-109 | 30-36 | 605-650 | 150-170 | -273 | 140-152 | 883-919 | 23.1-24.3 | acceptable | acceptable | acceptable | acceptable | unsuitable
| EN AW-5052 | 5052 wrought - A95052 - EN 3.3523 - ISO Al Mg2.5 - JIS A5052 | H19 Strain-hardened only | - | 95.8-97.6 | - | - | - | 0.15-0.35 | 0-0.1 | 0-0.4 | - | - | 2.2-2.8 | 0-0.1 | - | - | - | 0-0.25 | - | - | - | 0-0.1 | - | 3.5 | 2.65e3-2.71e3 | 68.3-71.8 | 240-252 | 295-326 | 4.63-5.38 | 90-100 | - | 140 | 30-36 | 605-650 | 150-170 | -273 | 140-152 | 883-919 | 23.1-24.3 | acceptable | acceptable | acceptable | acceptable | unsuitable
| EN AW-5052 | 5052 wrought - A95052 - EN 3.3523 - ISO Al Mg2.5 - JIS A5052 | H32 Strain-hardened only and stabilized | - | 95.8-97.6 | - | - | - | 0.15-0.35 | 0-0.1 | 0-0.4 | - | - | 2.2-2.8 | 0-0.1 | - | - | - | 0-0.25 | - | - | - | 0-0.1 | - | 3.5 | 2.65e3-2.71e3 | 70-73.6 | 152-172 | 214-237 | 4.0-12.0 | 55-75 | 60 | 110-120 | 27-37 | 607-649 | 150-170 | -273 | 140-152 | 963-1e3 | 23.7-24.9 | acceptable | acceptable | acceptable | acceptable | unsuitable
| EN AW-5052 | 5052 wrought - A95052 - EN 3.3523 - ISO Al Mg2.5 - JIS A5052 | H34 Strain-hardened only and stabilized | - | 95.8-97.6 | - | - | - | 0.15-0.35 | 0-0.1 | 0-0.4 | - | - | 2.2-2.8 | 0-0.1 | - | - | - | 0-0.25 | - | - | - | 0-0.1 | - | 3.5 | 2.67e3-2.7e3 | 70-73.6 | 172-190 | 234-259 | 3.0-10.0 | 67-87 | 68 | 120-130 | 27-37 | 607-649 | 150-170 | -273 | 140-152 | 963-1e3 | 23.7-24.9 | acceptable | acceptable | acceptable | acceptable | unsuitable
| EN AW-5052 | 5052 wrought - A95052 - EN 3.3523 - ISO Al Mg2.5 - JIS A5052 | H36 Strain-hardened only and stabilized | - | 95.8-97.6 | - | - | - | 0.15-0.35 | 0-0.1 | 0-0.4 | - | - | 2.2-2.8 | 0-0.1 | - | - | - | 0-0.25 | - | - | - | 0-0.1 | - | 3.5 | 2.65e3-2.71e3 | 70-73.6 | 200-221 | 255-282 | 2.0-4.0 | 70-90 | 73 | 125-135 | 27-37 | 607-649 | 150-170 | -273 | 140-152 | 963-1e3 | 23.7-24.9 | acceptable | acceptable | acceptable | acceptable | unsuitable
| EN AW-5052 | 5052 wrought - A95052 - EN 3.3523 - ISO Al Mg2.5 - JIS A5052 | H38 Strain-hardened only and stabilized | - | 95.8-97.6 | - | - | - | 0.15-0.35 | 0-0.1 | 0-0.4 | - | - | 2.2-2.8 | 0-0.1 | - | - | - | 0-0.25 | - | - | - | 0-0.1 | - | 3.5 | 2.65e3-2.71e3 | 70-73.6 | 221-244 | 269-297 | 2.0-4.0 | 80-90 | 78 | 135-145 | 27-37 | 607-649 | 150-170 | -273 | 140-152 | 963-1e3 | 23.7-24.9 | acceptable | acceptable | acceptable | acceptable | unsuitable
| EN AW-5052 | 5052 wrought - A95052 - EN 3.3523 - ISO Al Mg2.5 - JIS A5052 | O Annealed | - | 95.8-97.6 | - | - | - | 0.15-0.35 | 0-0.1 | 0-0.4 | - | - | 2.2-2.8 | 0-0.1 | - | - | - | 0-0.25 | - | - | - | 0-0.1 | - | 3.5 | 2.65e3-2.71e3 | 70-73.6 | 66-72.9 | 172-190 | 14-16.3 | 45-55 | 47 | 94.6-105 | 27-37 | 607-649 | 150-170 | -273 | 140-152 | 963-1e3 | 23.7-24.9 | acceptable | acceptable | acceptable | acceptable | unsuitable
| EN AW-5083 (EN AW-Al Mg4.5Mn0.7) | 5083 wrought - A95083 - EN 3.3547 | H111 Srain-hardened only | - | 92.4-95.6 | - | - | - | 0.05-0.25 | 0-0.1 | 0-0.4 | - | - | 4-4.9 | 0.4-1 | - | - | - | 0-0.4 | - | 0-0.15 | - | 0-0.25 | - | 6.55 | 2.64e3-2.67e3 | 70-73.6 | 131-165 | 221-276 | 12-13.9 | 71-79 | 75 | 122-152 | 27-37 | 574-638 | 80-100 | -273 | 118-128 | 963-1e3 | 23.6-24.8 | excellent | acceptable | excellent | acceptable | unsuitable
| EN AW-5083 (EN AW-Al Mg4.5Mn0.7) | 5083 wrought - A95083 - EN 3.3547 | H112 Strain-hardened only and stabilized | - | 92.4-95.6 | - | - | - | 0.05-0.25 | 0-0.1 | 0-0.4 | - | - | 4-4.9 | 0.4-1 | - | - | - | 0-0.4 | - | 0-0.15 | - | 0-0.25 | - | 6.55 | 2.64e3-2.67e3 | 70-73.6 | 110-124 | 269-297 | 12-13.9 | 71-79 | 75 | 63.6-160 | 27-37 | 574-638 | 80-100 | -273 | 118-128 | 963-1e3 | 23.6-24.8 | excellent | acceptable | excellent | acceptable | unsuitable
| EN AW-5083 (EN AW-Al Mg4.5Mn0.7) | 5083 wrought - A95083 - EN 3.3547 | H321 Strain-hardened only and stabilized | - | 92.4-95.6 | - | - | - | 0.05-0.25 | 0-0.1 | 0-0.4 | - | - | 4-4.9 | 0.4-1 | - | - | - | 0-0.4 | - | 0-0.15 | - | 0-0.25 | - | 6.55 | 2.64e3-2.67e3 | 70-73.6 | 193-221 | 283-317 | 12-13.9 | 71-79 | 89 | 160-166 | 27-37 | 574-638 | 80-100 | -273 | 118-128 | 963-1e3 | 23.6-24.8 | excellent | acceptable | excellent | acceptable | unsuitable
| EN AW-5083 (EN AW-Al Mg4.5Mn0.7) | 5083 wrought - A95083 - EN 3.3547 | H323 Strain-hardened only and stabilized | - | 92.4-95.6 | - | - | - | 0.05-0.25 | 0-0.1 | 0-0.4 | - | - | 4-4.9 | 0.4-1 | - | - | - | 0-0.4 | - | 0-0.15 | - | 0-0.25 | - | 6.55 | 2.64e3-2.67e3 | 70-73.6 | 234-259 | 310-343 | 8.0-10.0 | 71-79 | - | 63.6-160 | 27-37 | 574-638 | 80-100 | -273 | 117-127 | 963-1e3 | 23.6-24.8 | excellent | acceptable | excellent | acceptable | unsuitable
| EN AW-5083 (EN AW-Al Mg4.5Mn0.7) | 5083 wrought - A95083 - EN 3.3547 | H343 Strain-hardened only and stabilized | - | 92.4-95.6 | - | - | - | 0.05-0.25 | 0-0.1 | 0-0.4 | - | - | 4-4.9 | 0.4-1 | - | - | - | 0-0.4 | - | 0-0.15 | - | 0-0.25 | - | 6.55 | 2.64e3-2.67e3 | 70-73.6 | 269-297 | 345-381 | 6.0-8.0 | 71-79 | - | 63.6-160 | 27-37 | 574-638 | 80-100 | -273 | 118-128 | 963-1e3 | 23.6-24.8 | excellent | acceptable | excellent | acceptable | unsuitable
| EN AW-5083 (EN AW-Al Mg4.5Mn0.7) | 5083 wrought - A95083 - EN 3.3547 | O Annealed | - | 92.4-95.6 | - | - | - | 0.05-0.25 | 0-0.1 | 0-0.4 | - | - | 4-4.9 | 0.4-1 | - | - | - | 0-0.4 | - | 0-0.15 | - | 0-0.25 | - | 6.55 | 2.64e3-2.67e3 | 70-73.6 | 110-131 | 248-283 | 12.0-16.0 | 71-79 | 75 | 63.6-66.7 | 32-35 | 580-640 | 80-100 | -273 | 118-128 | 963-1e3 | 23.6-24.8 | excellent | acceptable | excellent | acceptable | unsuitable
| EN AW-5086 (EN AW-Al Mg4) | 5086 wrought - A95086 - EN 3.3545 | H111 Srain-hardened only | - | 93-96.2 | - | - | - | 0.05-0.25 | 0-0.1 | 0-0.5 | - | - | 3.5-4.5 | 0.2-0.7 | - | - | - | 0-0.4 | - | 0-0.15 | - | 0-0.25 | - | 5.85 | 2.64e3-2.67e3 | 70-73.6 | 145-160 | 248-274 | 12-13.9 | 80-100 | 65 | 125-135 | 27-37 | 585-640 | 80-100 | -273 | 125-135 | 963-1e3 | 23.6-24.8 | excellent | acceptable | excellent | acceptable | unsuitable
| EN AW-5086 (EN AW-Al Mg4) | 5086 wrought - A95086 - EN 3.3545 | H112 Strain-hardened only and stabilized | - | 93-96.2 | - | - | - | 0.05-0.25 | 0-0.1 | 0-0.5 | - | - | 3.5-4.5 | 0.2-0.7 | - | - | - | 0-0.4 | - | 0-0.15 | - | 0-0.25 | - | 5.85 | 2.64e3-2.67e3 | 70-73.6 | 97-124 | 234-259 | 8.0-14.0 | 79-88 | 69 | 125-135 | 27-37 | 585-640 | 80-100 | -273 | 125-135 | 963-1e3 | 23.6-24.8 | excellent | acceptable | excellent | acceptable | unsuitable
| EN AW-5086 (EN AW-Al Mg4) | 5086 wrought - A95086 - EN 3.3545 | H32 Strain-hardened only and stabilized | - | 93-96.2 | - | - | - | 0.05-0.25 | 0-0.1 | 0-0.5 | - | - | 3.5-4.5 | 0.2-0.7 | - | - | - | 0-0.4 | - | 0-0.15 | - | 0-0.25 | - | 5.85 | 2.64e3-2.67e3 | 70-73.6 | 179-207 | 276-305 | 6.0-12.0 | 84-92 | 80 | 125-135 | 27-37 | 585-640 | 80-100 | -273 | 125-135 | 963-1e3 | 23.8-25 | excellent | acceptable | excellent | acceptable | unsuitable
| EN AW-5086 (EN AW-Al Mg4) | 5086 wrought - A95086 - EN 3.3545 | H34 Strain-hardened only and stabilized | - | 93-96.2 | - | - | - | 0.05-0.25 | 0-0.1 | 0-0.5 | - | - | 3.5-4.5 | 0.2-0.7 | - | - | - | 0-0.4 | - | 0-0.15 | - | 0-0.25 | - | 5.85 | 2.64e3-2.67e3 | 70-73.6 | 228-252 | 303-335 | 4.0-10.0 | 94-102 | 88 | 125-135 | 27-37 | 585-640 | 80-100 | -273 | 125-135 | 963-1e3 | 23.8-25 | excellent | acceptable | excellent | acceptable | unsuitable
| EN AW-5086 (EN AW-Al Mg4) | 5086 wrought - A95086 - EN 3.3545 | H36 Strain-hardened only and stabilized | - | 93-96.2 | - | - | - | 0.05-0.25 | 0-0.1 | 0-0.5 | - | - | 3.5-4.5 | 0.2-0.7 | - | - | - | 0-0.4 | - | 0-0.15 | - | 0-0.25 | - | 5.85 | 2.64e3-2.67e3 | 70-73.6 | 255-282 | 324-358 | 3.0-6.0 | 80-100 | 96 | 125-135 | 27-37 | 585-640 | 80-100 | -273 | 125-135 | 963-1e3 | 23.8-25 | excellent | acceptable | excellent | acceptable | unsuitable
| EN AW-5086 (EN AW-Al Mg4) | 5086 wrought - A95086 - EN 3.3545 | H38 Strain-hardened only and stabilized | - | 93-96.2 | - | - | - | 0.05-0.25 | 0-0.1 | 0-0.5 | - | - | 3.5-4.5 | 0.2-0.7 | - | - | - | 0-0.4 | - | 0-0.15 | - | 0-0.25 | - | 5.85 | 2.64e3-2.67e3 | 70-73.6 | 283-313 | 345-381 | 3-3.49 | 80-100 | 68 | 125-135 | 27-37 | 585-640 | 80-100 | -273 | 125-135 | 963-1e3 | 23.8-25 | excellent | acceptable | excellent | acceptable | unsuitable
| EN AW-5086 (EN AW-Al Mg4) | 5086 wrought - A95086 - EN 3.3545 | O Annealed | - | 93-96.2 | - | - | - | 0.05-0.25 | 0-0.1 | 0-0.5 | - | - | 3.5-4.5 | 0.2-0.7 | - | - | - | 0-0.4 | - | 0-0.15 | - | 0-0.25 | - | 5.85 | 2.64e3-2.67e3 | 70-73.6 | 97-107 | 241-266 | 14-18 | 76-84 | 65 | 125-135 | 27-37 | 585-640 | 80-100 | -273 | 125-135 | 963-1e3 | 23.8-25 | excellent | acceptable | excellent | acceptable | unsuitable
| EN AW-5154 | 5154 wrought - A95154 | H12 Strain-hardened only | - | 94.4-96.8 | - | - | - | 0.15-0.35 | 0-0.1 | 0-0.4 | - | - | 3.1-3.9 | 0-0.1 | - | - | - | 0-0.25 | - | 0-0.2 | - | 0-0.2 | - | 4.6 | 2.64e3-2.7e3 | 70.5-74 | 195-215 | 252-278 | 12.0-14.0 | 76-84 | - | 81.6-84.4 | 32-35 | 595-645 | 150-170 | -273 | 126-132 | 882-918 | 23.2-24.4 | excellent | acceptable | excellent | acceptable | unsuitable
| EN AW-5154 | 5154 wrought - A95154 | H14 Strain-hardened only | - | 94.4-96.8 | - | - | - | 0.15-0.35 | 0-0.1 | 0-0.4 | - | - | 3.1-3.9 | 0-0.1 | - | - | - | 0-0.25 | - | 0-0.2 | - | 0-0.2 | - | 4.6 | 2.64e3-2.7e3 | 70.5-74 | 223-247 | 276-305 | 11.1-12.9 | 81-89 | - | 90-92.7 | 32-35 | 595-645 | 150-170 | -273 | 126-132 | 882-918 | 23.2-24.4 | excellent | acceptable | excellent | acceptable | unsuitable
| EN AW-5154 | 5154 wrought - A95154 | O Annealed | - | 94.4-96.8 | - | - | - | 0.15-0.35 | 0-0.1 | 0-0.4 | - | - | 3.1-3.9 | 0-0.1 | - | - | - | 0-0.25 | - | 0-0.2 | - | 0-0.2 | - | 4.6 | 2.64e3-2.7e3 | 70.5-74 | 105-116 | 223-247 | 21.3-24.7 | 57-63 | 58 | 52-55.4 | 32-35 | 595-645 | 150-170 | -273 | 126-132 | 882-918 | 23.2-24.4 | excellent | acceptable | excellent | acceptable | unsuitable
| EN AW-5182 | 5182 wrought - A95182 - ISO Al Mg4.5Mn0.4 | H16 Strained-hardened only | - | 93.2-95.8 | - | - | - | 0-0.1 | 0-0.15 | 0-0.35 | - | - | 4.0-5.0 | 0.2-0.5 | - | - | - | 0-0.2 | - | 0-0.1 | - | 0-0.25 | - | 5.8 | 2.63e3-2.68e3 | 69.2-72.8 | 239-264 | 322-356 | 7.0-9.0 | 100-110 | - | 98-119 | 30-36 | 585-640 | 80-100 | -273 | 118-128 | 884-920 | 23.4-24.6 | excellent | acceptable | excellent | limited use | unsuitable
| EN AW-5182 | 5182 wrought - A95182 - ISO Al Mg4.5Mn0.4 | H18 Srain-hardened only | - | 93.2-95.8 | - | - | - | 0-0.1 | 0-0.15 | 0-0.35 | - | - | 4.0-5.0 | 0.2-0.5 | - | - | - | 0-0.2 | - | 0-0.1 | - | 0-0.25 | - | 5.8 | 2.63e3-2.68e3 | 69.2-72.8 | 251-278 | 335-370 | 7.0-8.0 | 105-116 | - | 99-120 | 30-36 | 585-640 | 80-100 | -273 | 118-128 | 884-920 | 23.4-24.6 | excellent | acceptable | excellent | limited use | unsuitable
| EN AW-5182 | 5182 wrought - A95182 - ISO Al Mg4.5Mn0.4 | H19 Strain-hardened only | - | 93.2-95.8 | - | - | - | 0-0.1 | 0-0.15 | 0-0.35 | - | - | 4.0-5.0 | 0.2-0.5 | - | - | - | 0-0.2 | - | 0-0.1 | - | 0-0.25 | - | 5.8 | 2.63e3-2.68e3 | 68.5-72.1 | 373-413 | 400-442 | 3.7-4.3 | 126-132 | 119 | 172-208 | 30-36 | 577-640 | 80-100 | -273 | 118-128 | 885-921 | 23.4-24.6 | excellent | acceptable | excellent | limited use | unsuitable
| EN AW-5182 | 5182 wrought - A95182 - ISO Al Mg4.5Mn0.4 | H32 Strain-hardened only | - | 93.2-95.8 | - | - | - | 0-0.1 | 0-0.15 | 0-0.35 | - | - | 4.0-5.0 | 0.2-0.5 | - | - | - | 0-0.2 | - | 0-0.1 | - | 0-0.25 | - | 5.8 | 2.63e3-2.68e3 | 68.5-72.1 | 222-246 | 301-333 | 11.1-12.9 | 86-95 | - | 144-174 | 30-36 | 577-640 | 80-100 | -273 | 118-128 | 885-921 | 23.4-24.6 | excellent | acceptable | excellent | limited use | unsuitable
| EN AW-5182 | 5182 wrought - A95182 - ISO Al Mg4.5Mn0.4 | H12 Strain-hardened only | - | 93.2-95.8 | - | - | - | 0-0.1 | 0-0.15 | 0-0.35 | - | - | 4.0-5.0 | 0.2-0.5 | - | - | - | 0-0.2 | - | 0-0.1 | - | 0-0.25 | - | 5.8 | 2.63e3-2.68e3 | 68.5-72.1 | 269-297 | 321-355 | 9.25-10.8 | 95-105 | - | 154-186 | 30-36 | 577-640 | 80-100 | -273 | 118-128 | 885-921 | 23.4-24.6 | excellent | acceptable | excellent | limited use | unsuitable
| EN AW-5182 | 5182 wrought - A95182 - ISO Al Mg4.5Mn0.4 | O Annealed | - | 93.2-95.8 | - | - | - | 0-0.1 | 0-0.15 | 0-0.35 | - | - | 4.0-5.0 | 0.2-0.5 | - | - | - | 0-0.2 | - | 0-0.1 | - | 0-0.25 | - | 5.8 | 2.63e3-2.68e3 | 68.8-72.3 | 136-150 | 266-294 | 23.1-26.9 | 61-67 | 69 | 138 | 30-36 | 575-640 | 80-100 | -273 | 117-127 | 885-921 | 23.4-24.7 | excellent | acceptable | excellent | limited use | unsuitable
| EN AW-5251 (EN AW-Al Mg2) | 5251 wrought - A95251 - EN 3.3525 | H14 Strain-hardened only | - | 95.4-98.2 | - | - | - | 0-0.15 | 0-0.15 | 0-0.5 | - | - | 1.7-2.4 | 0.1-0.5 | - | - | - | 0-0.4 | - | 0-0.15 | - | 0-0.15 | - | 3.45 | 2.66e3-2.72e3 | 70-74 | 181-200 | 219-242 | 11.1-12.9 | 67-74 | 64 | 77.3-80.2 | 32-35 | 605-650 | 150-170 | -273 | 146-152 | 882-918 | 23-24.2 | acceptable | limited use | acceptable | limited use | unsuitable
| EN AW-5251 (EN AW-Al Mg2) | 5251 wrought - A95251 - EN 3.3525 | H18 Srain-hardened only | - | 95.4-98.2 | - | - | - | 0-0.15 | 0-0.15 | 0-0.5 | - | - | 1.7-2.4 | 0.1-0.5 | - | - | - | 0-0.4 | - | 0-0.15 | - | 0-0.15 | - | 3.45 | 2.66e3-2.72e3 | 70-74 | 228-252 | 266-294 | 6.5-7.5 | 76-84 | 79 | 91.4-94.1 | 32-34 | 605-650 | 150-170 | -273 | 146-152 | 882-918 | 23-24.2 | acceptable | limited use | acceptable | limited use | unsuitable
| EN AW-5251 (EN AW-Al Mg2) | 5251 wrought - A95251 - EN 3.3525 | O Annealed | - | 95.4-98.2 | - | - | - | 0-0.15 | 0-0.15 | 0-0.5 | - | - | 1.7-2.4 | 0.1-0.5 | - | - | - | 0-0.4 | - | 0-0.15 | - | 0-0.15 | - | 3.45 | 2.66e3-2.72e3 | 70-74 | 60-76 | 160-200 | 14-25 | 44-48 | 44 | 40-50 | 34-36 | 605-650 | 150-170 | -273 | 146-152 | 882-918 | 23-24.2 | acceptable | limited use | acceptable | limited use | unsuitable
| EN AW-5454 (EN AW-Al Mg3Mn) | 5454 wrought - A95454 - EN 3.3537 | H111 Strain-hardened only | - | 94.4-97 | - | - | - | 0.05-0.2 | 0-0.1 | 0-0.4 | - | - | 2.4-3 | 0-5-1 | - | - | - | 0-0.25 | - | 0-0.2 | - | 0-0.25 | - | 4.45 | 2.67e3-2.7e3 | 70-73.6 | 131-145 | 228-252 | 12-13.9 | 74-82 | 66 | 125-135 | 25-45 | 602-646 | 150-170 | -273 | 135-146 | 963-1e3 | 23.6-24.8 | acceptable | acceptable | acceptable | limited use | unsuitable
| EN AW-5454 (EN AW-Al Mg3Mn) | 5454 wrought - A95454 - EN 3.3537 | H112 Strain-hardened only and stabilized | - | 94.4-97 | - | - | - | 0.05-0.2 | 0-0.1 | 0-0.4 | - | - | 2.4-3 | 0-5-1 | - | - | - | 0-0.25 | - | 0-0.2 | - | 0-0.25 | - | 4.45 | 2.67e3-2.7e3 | 70-73.6 | 83-124 | 214-237 | 11.0-15.0 | 64-70 | 62 | 118-130 | 25-45 | 602-646 | 150-170 | -273 | 135-146 | 963-1e3 | 23.6-24.8 | acceptable | acceptable | acceptable | limited use | unsuitable
| EN AW-5454 (EN AW-Al Mg3Mn) | 5454 wrought - A95454 - EN 3.3537 | H12 Strain-hardened only | - | 94.4-97 | - | - | - | 0.05-0.2 | 0-0.1 | 0-0.4 | - | - | 2.4-3 | 0-5-1 | - | - | - | 0-0.25 | - | 0-0.2 | - | 0-0.25 | - | 4.45 | 2.67e3-2.7e3 | 70.5-74 | 195-215 | 252-278 | 13-15.1 | 76-84 | 75 | 81.6-84.4 | 33-35 | 600-645 | 150-170 | -273 | 132-138 | 882-918 | 23-24.2 | acceptable | acceptable | acceptable | limited use | unsuitable
| EN AW-5454 (EN AW-Al Mg3Mn) | 5454 wrought - A95454 - EN 3.3537 | H14 Strain-hardened only | - | 94.4-97 | - | - | - | 0.05-0.2 | 0-0.1 | 0-0.4 | - | - | 2.4-3 | 0-5-1 | - | - | - | 0-0.25 | - | 0-0.2 | - | 0-0.25 | - | 4.45 | 2.67e3-2.7e3 | 70.5-74 | 223-247 | 276-305 | 11.1-12.9 | 81-89 | 81 | 90-92.7 | 32-35 | 600-645 | 150-170 | -273 | 132-138 | 882-918 | 23-24.2 | acceptable | acceptable | acceptable | limited use | unsuitable
| EN AW-5454 (EN AW-Al Mg3Mn) | 5454 wrought - A95454 - EN 3.3537 | H32 Strain-hardened only and stabilized | - | 94.4-97 | - | - | - | 0.05-0.2 | 0-0.1 | 0-0.4 | - | - | 2.4-3 | 0-5-1 | - | - | - | 0-0.25 | - | 0-0.2 | - | 0-0.25 | - | 4.45 | 2.67e3-2.7e3 | 70.5-74 | 165-186 | 248-174 | 5.0-12.0 | 76-84 | 73 | 125-135 | 25-35 | 602-646 | 150-170 | -273 | 135-146 | 963-1e3 | 23.6-24.8 | acceptable | acceptable | acceptable | limited use | unsuitable
| EN AW-5454 (EN AW-Al Mg3Mn) | 5454 wrought - A95454 - EN 3.3537 | H34 Strain-hardened only and stabilized | - | 94.4-97 | - | - | - | 0.05-0.2 | 0-0.1 | 0-0.4 | - | - | 2.4-3 | 0-5-1 | - | - | - | 0-0.25 | - | 0-0.2 | - | 0-0.25 | - | 4.45 | 2.67e3-2.7e3 | 70-73.6 | 193-213 | 269-267 | 4.0-10.0 | 86-94 | 81 | 125-135 | 25-45 | 602-646 | 150-170 | -273 | 135-146 | 963-1e3 | 23.6-24.8 | acceptable | acceptable | acceptable | limited use | unsuitable
| EN AW-5454 (EN AW-Al Mg3Mn) | 5454 wrought - A95454 - EN 3.3537 | O Annealed | - | 94.4-97 | - | - | - | 0.05-0.2 | 0-0.1 | 0-0.4 | - | - | 2.4-3 | 0-5-1 | - | - | - | 0-0.25 | - | 0-0.2 | - | 0-0.25 | - | 4.45 | 2.67e3-2.7e3 | 70-73.6 | 83-91.7 | 214-237 | 12.0-18.0 | 57-63 | 61 | 118-130 | 34-36 | 600-645 | 150-170 | -273 | 135-146 | 963-1e3 | 23.6-24.8 | acceptable | acceptable | acceptable | limited use | unsuitable
| EN AW-5456 (EN AW-Al Mg5Mn1(A)) | 5456 wrought - A95456 | H111 Strain-hardened only | - | 92-94.8 | - | - | - | 0.05-0.2 | 0-0.1 | 0-0.4 | - | - | 4.7-5.5 | 0.5-1 | - | - | - | 0-0.25 | - | 0-0.2 | - | 0-0.25 | - | 6.95 | 2.64e3-2.67e3 | 70-73.6 | 179-198 | 290-321 | 12-13.9 | 98-108 | - | 150-170 | 35-45 | 570-638 | 80-100 | -273 | 117-127 | 963-1e3 | 24.8-26.1 | limited use | acceptable | acceptable | limited use | unsuitable
| EN AW-5456 (EN AW-Al Mg5Mn1(A)) | 5456 wrought - A95456 | H112 Strain-hardened only and stabilized | - | 92-94.8 | - | - | - | 0.05-0.2 | 0-0.1 | 0-0.4 | - | - | 4.7-5.5 | 0.5-1 | - | - | - | 0-0.25 | - | 0-0.2 | - | 0-0.25 | - | 6.95 | 2.64e3-2.67e3 | 70-73.6 | 124-137 | 283-313 | 12-13.9 | 98-108 | - | 150-170 | 35-45 | 570-638 | 80-100 | -273 | 117-127 | 963-1e3 | 24.8-26.1 | limited use | acceptable | acceptable | limited use | unsuitable
| EN AW-5456 (EN AW-Al Mg5Mn1(A)) | 5456 wrought - A95456 | H321 Strain-hardened only and stabilized | - | 92-94.8 | - | - | - | 0.05-0.2 | 0-0.1 | 0-0.4 | - | - | 4.7-5.5 | 0.5-1 | - | - | - | 0-0.25 | - | 0-0.2 | - | 0-0.25 | - | 6.95 | 2.64e3-2.67e3 | 70-73.6 | 193-228 | 283-317 | 12-13.9 | 98-108 | 90 | 150-170 | 35-45 | 570-638 | 80-100 | -273 | 117-127 | 963-1e3 | 24.8-26.1 | limited use | acceptable | acceptable | limited use | unsuitable
| EN AW-5456 (EN AW-Al Mg5Mn1(A)) | 5456 wrought - A95456 | O Annealed | - | 92-94.8 | - | - | - | 0.05-0.2 | 0-0.1 | 0-0.4 | - | - | 4.7-5.5 | 0.5-1 | - | - | - | 0-0.25 | - | 0-0.2 | - | 0-0.25 | - | 6.95 | 2.64e3-2.67e3 | 70-73.6 | 103-131 | 262-290 | 12.0-16.0 | 98-108 | 80 | 144-160 | 35-45 | 570-638 | 80-100 | -273 | 117-127 | 963-1e3 | 24.8-26.1 | limited use | acceptable | acceptable | limited use | unsuitable
| EN AW-5754 | 5754 wrought - A95754 - EN 3.3535 - ISO Al Mg3 | H12 Strain-hardened only | - | 94.2-97.4 | - | - | - | 0-0.3 | 0-0.1 | 0-0.4 | - | - | 2.6-3.6 | 0-0.5 | - | - | - | 0-0.4 | - | 0-0.15 | - | 0-0.2 | - | 4.8 | 2.65e3-2.71e3 | 68.7-72.3 | 162-170 | 221-244 | 13.4-15.6 | 71-79 | 66 | 119-144 | 30-36 | 595-645 | 150-170 | -273 | 127-137 | 879-915 | 23.1-24.3 | excellent | acceptable | excellent | acceptable | unsuitable
| EN AW-5754 | 5754 wrought - A95754 - EN 3.3535 - ISO Al Mg3 | H14 Strain-hardened only | - | 94.2-97.4 | - | - | - | 0-0.3 | 0-0.1 | 0-0.4 | - | - | 2.6-3.6 | 0-0.5 | - | - | - | 0-0.4 | - | 0-0.15 | - | 0-0.2 | - | 4.8 | 2.65e3-2.71e3 | 68.7-72.3 | 184-194 | 242-268 | 11.1-12.9 | 76-84 | 72 | 124-150 | 30-36 | 595-645 | 150-170 | -273 | 127-137 | 879-915 | 23.1-24.3 | excellent | acceptable | excellent | acceptable | unsuitable
| EN AW-5754 | 5754 wrought - A95754 - EN 3.3535 - ISO Al Mg3 | H16 Strained-hardened only | - | 94.2-97.4 | - | - | - | 0-0.3 | 0-0.1 | 0-0.4 | - | - | 2.6-3.6 | 0-0.5 | - | - | - | 0-0.4 | - | 0-0.15 | - | 0-0.2 | - | 4.8 | 2.65e3-2.71e3 | 68.7-72.3 | 207-217 | 264-291 | 7.86-9.14 | 81-89 | 80 | 129-156 | 30-36 | 595-645 | 150-170 | -273 | 127-137 | 879-915 | 23.1-24.3 | excellent | acceptable | excellent | acceptable | unsuitable
| EN AW-5754 | 5754 wrought - A95754 - EN 3.3535 - ISO Al Mg3 | H18 Srain-hardened only | - | 94.2-97.4 | - | - | - | 0-0.3 | 0-0.1 | 0-0.4 | - | - | 2.6-3.6 | 0-0.5 | - | - | - | 0-0.4 | - | 0-0.15 | - | 0-0.2 | - | 4.8 | 2.65e3-2.71e3 | 68.7-72.3 | 232-244 | 287-318 | 5.55-6.45 | 86-95 | 88 | 135-163 | 30-36 | 595-645 | 150-170 | -273 | 127-137 | 879-915 | 23.1-24.3 | excellent | acceptable | excellent | acceptable | unsuitable
| EN AW-5754 | 5754 wrought - A95754 - EN 3.3535 - ISO Al Mg3 | H19 Strain-hardened only | - | 94.2-97.4 | - | - | - | 0-0.3 | 0-0.1 | 0-0.4 | - | - | 2.6-3.6 | 0-0.5 | - | - | - | 0-0.4 | - | 0-0.15 | - | 0-0.2 | - | 4.8 | 2.65e3-2.71e3 | 68.7-72.3 | 270-283 | 323-357 | 4.63-5.38 | 95-105 | - | 143-173 | 30-36 | 595-645 | 150-170 | -273 | 127-137 | 879-915 | 23.1-24.3 | excellent | acceptable | excellent | acceptable | unsuitable
| EN AW-5754 | 5754 wrought - A95754 - EN 3.3535 - ISO Al Mg3 | O Annealed | - | 94.2-97.4 | - | - | - | 0-0.3 | 0-0.1 | 0-0.4 | - | - | 2.6-3.6 | 0-0.5 | - | - | - | 0-0.4 | - | 0-0.15 | - | 0-0.2 | - | 4.8 | 2.65e3-2.71e3 | 69-72.5 | 95-105 | 198-219 | 21.6-25.4 | 52-58 | 52 | 111-135 | 30-36 | 590-645 | 150-170 | -273 | 127-137 | 879-915 | 23.2-24.3 | excellent | acceptable | excellent | acceptable | unsuitable
| EN AW-6005 | 6005 wrought - A96005 | T1 Cooled from elevated temperature shaping process and naturally aged | - | 97.5-99 | - | - | - | 0-0.1 | 0-0.1 | 0-0.35 | - | - | 0.4-0.6 | 0-0.1 | - | - | - | 0.6-0.9 | - | 0-0.1 | - | 0-0.1 | - | 1.7 | 2.68e3-2.73e3 | 67.5-71 | 105-122 | 170-198 | 16-23 | 53-56 | - | 97 | 30-36 | 607-655 | 130-150 | -273 | 170-185 | 890-940 | 22.8-24 | acceptable | acceptable | acceptable | limited use | unsuitable
| EN AW-6005 | 6005 wrought - A96005 | T5 Cooled from elevated temperature shaping process and artificially aged | - | 97.5-99 | - | - | - | 0-0.1 | 0-0.1 | 0-0.35 | - | - | 0.4-0.6 | 0-0.1 | - | - | - | 0.6-0.9 | - | 0-0.1 | - | 0-0.1 | - | 1.7 | 2.68e3-2.73e3 | 67.4-70.9 | 240-280 | 260-303 | 10-14.4 | 86-95 | 90 | 101-117 | 30-36 | 605-665 | 130-150 | -273 | 170-185 | 890-940 | 22.8-24 | acceptable | acceptable | acceptable | limited use | unsuitable
| EN AW-6005A | 6005A wrought - A96005A - EN 3.3210 - ISO Al SiMg(A) - JIS A6NO1 | T1 Cooled from elevated temperature shaping process and naturally aged | - | 96.5-99.1 | - | - | - | 0-0.3 | 0-0.3 | 0-0.35 | - | - | 0.4-0.7 | 0-0.5 | - | - | - | 0.5-0.9 | - | 0-0.1 | - | 0-0.2 | - | 2.4 | 2.68e3-2.74e3 | 67.8-71.2 | 100-117 | 170-198 | 15-21.6 | 60-63 | - | 74.2-86.5 | 30-36 | 630-655 | 130-150 | -273 | 185-201 | 874-910 | 22.7-23.9 | acceptable | acceptable | acceptable | limited use | unsuitable
| EN AW-6005A | 6005A wrought - A96005A - EN 3.3210 - ISO Al SiMg(A) - JIS A6NO1 | T4 Solution heat-treated and naturally aged to a subtsantially stable condition | - | 96.5-99.1 | - | - | - | 0-0.3 | 0-0.3 | 0-0.35 | - | - | 0.4-0.7 | 0-0.5 | - | - | - | 0.5-0.9 | - | 0-0.1 | - | 0-0.2 | - | 2.4 | 2.68e3-2.74e3 | 67.8-71.2 | 102-119 | 194-227 | 13.3-19.2 | 63-66 | - | 81.9-95.5 | 30-36 | 630-655 | 130-150 | -273 | 185-201 | 874-910 | 22.7-23.9 | acceptable | acceptable | acceptable | limited use | unsuitable
| EN AW-6005A | 6005A wrought - A96005A - EN 3.3210 - ISO Al SiMg(A) - JIS A6NO1 | T5 Cooled from elevated temperature shaping process and artificially aged | - | 96.5-99.1 | - | - | - | 0-0.3 | 0-0.3 | 0-0.35 | - | - | 0.4-0.7 | 0-0.5 | - | - | - | 0.5-0.9 | - | 0-0.1 | - | 0-0.2 | - | 2.4 | 2.68e3-2.74e3 | 67.8-71.2 | 200-233 | 255-297 | 8-11.5 | 95-100 | 90 | 93.5-109 | 30-36 | 630-655 | 130-150 | -273 | 185-201 | 874-910 | 22.7-23.9 | acceptable | acceptable | acceptable | limited use | unsuitable
| EN AW-6005A | 6005A wrought - A96005A - EN 3.3210 - ISO Al SiMg(A) - JIS A6NO1 | T6 Solution heat-treated and artificially aged | - | 96.5-99.1 | - | - | - | 0-0.3 | 0-0.3 | 0-0.35 | - | - | 0.4-0.7 | 0-0.5 | - | - | - | 0.5-0.9 | - | 0-0.1 | - | 0-0.2 | - | 2.4 | 2.68e3-2.74e3 | 67.8-71.2 | 225-262 | 270-315 | 8-11.5 | 90-100 | - | 97.4-114 | 30-36 | 630-655 | 130-150 | -273 | 185-201 | 874-910 | 22.7-23.9 | acceptable | acceptable | acceptable | limited use | unsuitable
| EN AW-6009 | 6009 wrought - A96009 | O Annealed | - | 95.7-98.6 | - | - | - | 0-0.1 | 0.15-0.6 | 0-0.5 | - | - | 0.4-0.8 | 0.2-0.8 | - | - | - | 0.6-1 | - | 0-0.1 | - | 0-0.25 | - | 2.7 | 2.68e3-2.74e3 | 67.3-70.7 | 55-61 | 115-128 | 24-28 | 29-32 | - | 83-100 | 30-36 | 560-650 | 130-150 | -273 | 197-213 | 879-915 | 22.8-24 | acceptable | acceptable | acceptable | limited use | unsuitable
| EN AW-6009 | 6009 wrought - A96009 | T4 Solution heat-treated and naturally aged to a subtsantially stable condition | - | 95.7-98.6 | - | - | - | 0-0.1 | 0.15-0.6 | 0-0.5 | - | - | 0.4-0.8 | 0.2-0.8 | - | - | - | 0.6-1 | - | 0-0.1 | - | 0-0.25 | - | 2.7 | 2.68e3-2.74e3 | 67.3-70.7 | 120-132 | 218-241 | 22.8-26.4 | 62-68 | - | 97-117 | 30-36 | 560-650 | 130-150 | -273 | 164-177 | 879-915 | 22.8-24 | acceptable | acceptable | acceptable | limited use | unsuitable
| EN AW-6009 | 6009 wrought - A96009 | T6 Solution heat-treated and artificially aged | - | 95.7-98.6 | - | - | - | 0-0.1 | 0.15-0.6 | 0-0.5 | - | - | 0.4-0.8 | 0.2-0.8 | - | - | - | 0.6-1 | - | 0-0.1 | - | 0-0.25 | - | 2.7 | 2.68e3-2.74e3 | 67.3-70.7 | 295-326 | 326-360 | 11.4-13.3 | 105-110 | - | 115 | 30-36 | 560-650 | 130-150 | -273 | 173-187 | 879-915 | 22.8-24 | acceptable | acceptable | acceptable | limited use | unsuitable
| EN AW-6009 | 6009 wrought - A96009 | T62 Solution heat-treated and artificially aged | - | 95.7-98.6 | - | - | - | 0-0.1 | 0.15-0.6 | 0-0.5 | - | - | 0.4-0.8 | 0.2-0.8 | - | - | - | 0.6-1 | - | 0-0.1 | - | 0-0.25 | - | 2.7 | 2.68e3-2.74e3 | 67.3-70.7 | 247-273 | 285-315 | 10.2-11.8 | 92-97 | - | 133-161 | 30-36 | 605-650 | 130-150 | -273 | 173-187 | 879-915 | 22.8-24 | acceptable | acceptable | acceptable | limited use | unsuitable
| EN AW-6010 | 6010 wrought - A96010 | O Annealed | - | 95.3-98.2 | - | - | - | 0-0.1 | 0.15-0.6 | 0-0.5 | - | - | 0.6-1 | 0.2-0.8 | - | - | - | 0.8-1.2 | - | 0-0.1 | - | 0-0.25 | - | 3.1 | 2.67e3-2.76e3 | 67.3-70.7 | 58-64 | 122-137 | 23-28 | 32-35 | - | 81-110 | 30-36 | 585-650 | 130-150 | -273 | 194-210 | 879-915 | 22.3-24.1 | acceptable | acceptable | acceptable | limited use | unsuitable
| EN AW-6010 | 6010 wrought - A96010 | T4 Solution heat-treated and naturally aged to a subtsantially stable condition | - | 95.3-98.2 | - | - | - | 0-0.1 | 0.15-0.6 | 0-0.5 | - | - | 0.6-1 | 0.2-0.8 | - | - | - | 0.8-1.2 | - | 0-0.1 | - | 0-0.25 | - | 3.1 | 2.67e3-2.76e3 | 67.3-70.7 | 168-186 | 278-308 | 21.9-25.4 | 76-84 | - | 117 | 30-36 | 585-650 | 130-150 | -273 | 145-157 | 879-915 | 22.3-24.1 | acceptable | acceptable | acceptable | limited use | unsuitable
| EN AW-6010 | 6010 wrought - A96010 | T6 Solution heat-treated and artificially aged | - | 95.3-98.2 | - | - | - | 0-0.1 | 0.15-0.6 | 0-0.5 | - | - | 0.6-1 | 0.2-0.8 | - | - | - | 0.8-1.2 | - | 0-0.1 | - | 0-0.25 | - | 3.1 | 2.67e3-2.76e3 | 67.3-70.7 | 344-380 | 363-402 | 10.6-12.4 | 118-124 | - | 159-192 | 30-36 | 585-650 | 130-150 | -273 | 173-187 | 879-915 | 22.3-24.1 | acceptable | acceptable | acceptable | limited use | unsuitable
| EN AW-6013 | 6013 wrought - A96013 | T6 Solution heat-treated and artificially aged | - | 94.8-97.8 | - | - | - | 0-0.1 | 0.6-1.1 | 0-0.5 | - | - | 0.8-1.2 | 0.2-0.8 | - | - | - | 0.6-1 | - | 0-0.1 | - | 0-0.25 | - | 3.1 | 2.69e3-2.73e3 | 66.6-70 | 324-378 | 365-426 | 7.18-10.3 | 142-157 | - | 127-148 | 30-36 | 522-641 | 130-150 | -273 | 117-127 | 960-999 | 24.5-25.8 | acceptable | acceptable | acceptable | limited use | unsuitable
| EN AW-6016 | 6016 wrought - A96016 | T1 Cooled from elevated temperature shaping process and naturally aged | - | 96.4-98.8 | - | - | - | 0-0.1 | 0-0.2 | 0-0.5 | - | - | 0.25-0.6 | 0-0.2 | - | - | - | 1-1.5 | - | 0-0.15 | - | 0-0.2 | - | 2.4 | 2.67e3-2.73e3 | 67.8-71.2 | 46.3-54 | 92.6-108 | 22-32 | 24-26 | - | 44.8-52.2 | 30-36 | 610-655 | 130-150 | -273 | 210-230 | 880-916 | 22.8-24 | acceptable | acceptable | acceptable | limited use | unsuitable
| EN AW-6016 | 6016 wrought - A96016 | T4 Solution heat-treated and naturally aged to a subtsantially stable condition | - | 96.4-98.8 | - | - | - | 0-0.1 | 0-0.2 | 0-0.5 | - | - | 0.25-0.6 | 0-0.2 | - | - | - | 1-1.5 | - | 0-0.15 | - | 0-0.2 | - | 2.4 | 2.67e3-2.73e3 | 67.8-71.2 | 83.3-97.2 | 139-162 | 20-29 | 43-47 | 55 | 65.5-76.4 | 30-36 | 610-655 | 130-150 | -273 | 187-203 | 880-916 | 22.8-24 | acceptable | acceptable | acceptable | limited use | unsuitable
| EN AW-6016 | 6016 wrought - A96016 | T5 Cooled from elevated temperature shaping process and artificially aged | - | 96.4-98.8 | - | - | - | 0-0.1 | 0-0.2 | 0-0.5 | - | - | 0.25-0.6 | 0-0.2 | - | - | - | 1-1.5 | - | 0-0.15 | - | 0-0.2 | - | 2.4 | 2.67e3-2.73e3 | 67.8-71.2 | 65-75.8 | 130-152 | 15-21.6 | 52-58 | - | 56.4-65.8 | 30-36 | 610-655 | 130-150 | -273 | 180-194 | 880-916 | 22.8-24 | acceptable | acceptable | acceptable | limited use | unsuitable
| EN AW-6016 | 6016 wrought - A96016 | T6 Solution heat-treated and artificially aged | - | 96.4-98.8 | - | - | - | 0-0.1 | 0-0.2 | 0-0.5 | - | - | 0.25-0.6 | 0-0.2 | - | - | - | 1-1.5 | - | 0-0.15 | - | 0-0.2 | - | 2.4 | 2.67e3-2.73e3 | 67.8-71.2 | 171-199 | 204-238 | 10.8-15.6 | 76-84 | 80 | 80.7-94.1 | 30-36 | 610-655 | 130-150 | -273 | 201-217 | 880-916 | 22.8-24 | acceptable | acceptable | acceptable | limited use | unsuitable
| EN AW-6022 | 6022 wrought - A96022 | T4 Solution heat-treated and naturally aged to a subtsantially stable condition | - | 96.7-98.7 | - | - | - | 0-0.1 | 0.01-0.11 | 0.05-0.2 | - | - | 0.45-0.7 | 0.02-0.1 | - | - | - | 0.8-1.5 | - | 0-0.15 | - | 0-0.25 | - | 2.4 | 2.66e3-2.72e3 | 67.3-70.7 | 135-149 | 228-252 | 24.7-28.7 | 63-66 | - | 114-137 | 30-36 | 580-650 | 130-150 | -273 | 180-194 | 890-940 | 22.8-24 | acceptable | acceptable | acceptable | limited use | unsuitable
| EN AW-6022 | 6022 wrought - A96022 | T43 Solution heat-treated and naturally aged to a subtsantially stable condition | - | 96.7-98.7 | - | - | - | 0-0.1 | 0.01-0.11 | 0.05-0.2 | - | - | 0.45-0.7 | 0.02-0.1 | - | - | - | 0.8-1.5 | - | 0-0.15 | - | 0-0.25 | - | 2.4 | 2.66e3-2.72e3 | 67.3-70.7 | 126-140 | 238-263 | 25.4-29.6 | 61-64 | - | 113-137 | 30-36 | 580-650 | 130-150 | -273 | 180-194 | 890-940 | 22.8-24 | acceptable | acceptable | acceptable | limited use | unsuitable
| EN AW-6022 | 6022 wrought - A96022 | T4e32 Solution heat-treated and naturally aged to a subtsantially stable condition | - | 96.7-98.7 | - | - | - | 0-0.1 | 0.01-0.11 | 0.05-0.2 | - | - | 0.45-0.7 | 0.02-0.1 | - | - | - | 0.8-1.5 | - | 0-0.15 | - | 0-0.25 | - | 2.4 | 2.66e3-2.72e3 | 67.3-70.7 | 124-238 | 233-257 | 25.4-29.6 | 60-63 | - | 113-137 | 30-36 | 580-650 | 130-150 | -273 | 180-194 | 890-940 | 22.8-24 | acceptable | acceptable | acceptable | limited use | unsuitable
| EN AW-6022 | 6022 wrought - A96022 | T62 Solution heat-treated and artificially aged | - | 96.7-98.7 | - | - | - | 0-0.1 | 0.01-0.11 | 0.05-0.2 | - | - | 0.45-0.7 | 0.02-0.1 | - | - | - | 0.8-1.5 | - | 0-0.15 | - | 0-0.25 | - | 2.4 | 2.66e3-2.72e3 | 67.3-70.7 | 276-305 | 309-341 | 11.1-12.9 | 100-105 | - | 143-174 | 30-36 | 580-650 | 130-150 | -273 | 180-194 | 890-940 | 22.8-24 | acceptable | acceptable | acceptable | limited use | unsuitable
| EN AW-6060 | 6060 wrought - A96060 - EN 3.3206 | T4 Solution heat-treated and naturally aged to a subtsantially stable condition | - | 97.8-99.2 | - | - | - | 0-0.05 | 0-0.1 | 0.1-0.3 | - | - | 0.35-0.6 | 0-0.1 | - | - | - | 0.3-0.6 | - | 0-0.1 | - | 0-0.15 | - | 1.35 | 2.67e3-2.73e3 | 69.5-73 | 60-70 | 130-152 | 15-21.6 | 52-58 | - | 56.4-65.8 | 30-36 | 610-655 | 130-150 | -273 | 183-191 | 878-914 | 22.8-24 | excellent | acceptable | acceptable | limited use | unsuitable
| EN AW-6060 | 6060 wrought - A96060 - EN 3.3206 | T6 Solution heat-treated and artificially aged | - | 97.8-99.2 | - | - | - | 0-0.05 | 0-0.1 | 0.1-0.3 | - | - | 0.35-0.6 | 0-0.1 | - | - | - | 0.3-0.6 | - | 0-0.1 | - | 0-0.15 | - | 1.35 | 2.67e3-2.73e3 | 69.5-73 | 150-175 | 190-222 | 8-11.5 | 86-95 | - | 68.4-79.8 | 30-36 | 610-655 | 130-150 | -273 | 183-191 | 878-914 | 22.8-24 | excellent | acceptable | acceptable | limited use | unsuitable
| EN AW-6061 | 6061 wrought - A96061 - EN 3.3211 | T4 Solution heat-treated and naturally aged to a subtsantially stable condition | - | 95.8-98.6 | - | - | - | 0.04-0.35 | 0.15-0.4 | 0-0.7 | - | - | 0.8-1.2 | 0-0.15 | - | - | - | 0.4-0.8 | - | 0-0.15 | - | 0-0.25 | - | 2.5 | 2.69e3-2.73e3 | 66.6-70 | 92.6-108 | 206-240 | 16-23 | 74-87 | 63 | 91.1-106 | 30-36 | 580-650 | 130-150 | -273 | 161-174 | 934-972 | 23.4-24.6 | excellent | excellent | acceptable | acceptable | unsuitable
| EN AW-6061 | 6061 wrought - A96061 - EN 3.3211 | T42 Solution heat-treated and naturally aged substantially stable condition | - | 95.8-98.6 | - | - | - | 0.04-0.35 | 0.15-0.4 | 0-0.7 | - | - | 0.8-1.2 | 0-0.15 | - | - | - | 0.4-0.8 | - | 0-0.15 | - | 0-0.25 | - | 2.5 | 2.69e3-2.73e3 | 66.6-70 | 92.6-108 | 206-240 | 16-23 | 87-108 | 57 | 91.1-106 | 30-36 | 582-652 | 130-150 | -273 | 161-174 | 934-972 | 23.4-24.6 | excellent | excellent | acceptable | acceptable | unsuitable
| EN AW-6061 | 6061 wrought - A96061 - EN 3.3211 | T451 Solution heat-treated and naturally aged substantially stable condition | - | 95.8-98.6 | - | - | - | 0.04-0.35 | 0.15-0.4 | 0-0.7 | - | - | 0.8-1.2 | 0-0.15 | - | - | - | 0.4-0.8 | - | 0-0.15 | - | 0-0.25 | - | 2.5 | 2.69e3-2.73e3 | 66.6-70 | 110-128 | 193-225 | 16.7-24 | 70-76 | 63 | 86.4-101 | 30-36 | 582-652 | 130-150 | -273 | 161-174 | 934-972 | 23.4-24.6 | excellent | excellent | acceptable | acceptable | unsuitable
| EN AW-6061 | 6061 wrought - A96061 - EN 3.3211 | T6 Solution heat-treated and artificially aged | - | 95.8-98.6 | - | - | - | 0.04-0.35 | 0.15-0.4 | 0-0.7 | - | - | 0.8-1.2 | 0-0.15 | - | - | - | 0.4-0.8 | - | 0-0.15 | - | 0-0.25 | - | 2.5 | 2.69e3-2.73e3 | 66.6-70 | 240-280 | 290-338 | 10-14.4 | 100-107 | 93 | 112-131 | 30-36 | 580-650 | 130-150 | -273 | 152-169 | 934-972 | 22.7-23.9 | excellent | excellent | acceptable | acceptable | unsuitable
| EN AW-6061 | 6061 wrought - A96061 - EN 3.3211 | T62 Solution heat-treated and artificially aged | - | 95.8-98.6 | - | - | - | 0.04-0.35 | 0.15-0.4 | 0-0.7 | - | - | 0.8-1.2 | 0-0.15 | - | - | - | 0.4-0.8 | - | 0-0.15 | - | 0-0.25 | - | 2.5 | 2.69e3-2.73e3 | 68-71.5 | 241-266 | 262-296 | 6.0-11.0 | 67-108 | 88 | 62-100 | 30-36 | 582-652 | 130-150 | -273 | 161-174 | 934-972 | 23.4-24.6 | excellent | excellent | acceptable | acceptable | unsuitable
| EN AW-6061 | 6061 wrought - A96061 - EN 3.3211 | T651 Solution heat-treated and artificially aged | - | 95.8-98.6 | - | - | - | 0.04-0.35 | 0.15-0.4 | 0-0.7 | - | - | 0.8-1.2 | 0-0.15 | - | - | - | 0.4-0.8 | - | 0-0.15 | - | 0-0.25 | - | 2.5 | 2.69e3-2.73e3 | 66.6-70 | 241-281 | 274-320 | 10-14.4 | 100-107 | 93 | 106-124 | 30-36 | 580-650 | 130-150 | -273 | 161-174 | 934-972 | 23.4-24.6 | excellent | excellent | acceptable | acceptable | unsuitable
| EN AW-6061 | 6061 wrought - A96061 - EN 3.3211 | T652 Solution heat-treated and artificially aged | - | 95.8-98.6 | - | - | - | 0.04-0.35 | 0.15-0.4 | 0-0.7 | - | - | 0.8-1.2 | 0-0.15 | - | - | - | 0.4-0.8 | - | 0-0.15 | - | 0-0.25 | - | 2.5 | 2.69e3-2.73e3 | 66.6-70 | 241-281 | 274-320 | 10-14.4 | 67-108 | - | 106-124 | 30-36 | 580-650 | 130-150 | -273 | 161-174 | 934-972 | 23.4-24.6 | excellent | excellent | acceptable | acceptable | unsuitable
| EN AW-6063 | 6063 wrought - A96063 - EN 3.3206 - Al Mg0.7Si - JIS A6063 | O Annealed | - | 97.5-99.4 | - | - | - | 0-0.1 | 0-0.1 | 0-0.35 | - | - | 0.45-0.9 | 0-0.1 | - | - | - | 0.2-0.6 | - | 0-0.1 | - | 0-0.1 | - | 1.7 | 2.67e3-2.72e3 | 67.2-70.6 | 46.3-54 | 111-130 | 18-25.9 | 25-27 | 24-26 | 50.9-59.4 | 30-36 | 615-655 | 130-150 | -273 | 209-227 | 881-917 | 22.9-24.1 | acceptable | excellent | acceptable | limited use | unsuitable
| EN AW-6063 | 6063 wrought - A96063 - EN 3.3206 - Al Mg0.7Si - JIS A6063 | T1 Cooled from elevated temperature shaping process and naturally aged | - | 97.5-99.4 | - | - | - | 0-0.1 | 0-0.1 | 0-0.35 | - | - | 0.45-0.9 | 0-0.1 | - | - | - | 0.2-0.6 | - | 0-0.1 | - | 0-0.1 | - | 1.7 | 2.66e3-2.71e3 | 67.2-70.6 | 60-70 | 115-134 | 12-17.3 | 43-47 | 43-47 | 46.9-54.7 | 30-36 | 615-655 | 130-150 | -273 | 185-201 | 881-917 | 22.9-24.1 | acceptable | excellent | acceptable | limited use | unsuitable
| EN AW-6063 | 6063 wrought - A96063 - EN 3.3206 - Al Mg0.7Si - JIS A6063 | T4 Solution heat-treated and naturally aged to a subtsantially stable condition | - | 97.5-99.4 | - | - | - | 0-0.1 | 0-0.1 | 0-0.35 | - | - | 0.45-0.9 | 0-0.1 | - | - | - | 0.2-0.6 | - | 0-0.1 | - | 0-0.1 | - | 1.7 | 2.67e3-2.72e3 | 67.2-70.6 | 70-81.6 | 130-152 | 16-23 | 48-53 | 48-53 | 57.5-67 | 30-36 | 615-655 | 130-150 | -273 | 189-205 | 881-917 | 22.9-24.1 | acceptable | excellent | acceptable | limited use | unsuitable
| EN AW-6063 | 6063 wrought - A96063 - EN 3.3206 - Al Mg0.7Si - JIS A6063 | T5 Cooled from elevated temperature shaping process and artificially aged | - | 97.5-99.4 | - | - | - | 0-0.1 | 0-0.1 | 0-0.35 | - | - | 0.45-0.9 | 0-0.1 | - | - | - | 0.2-0.6 | - | 0-0.1 | - | 0-0.1 | - | 1.7 | 2.66e3-2.71e3 | 67.2-70.6 | 110-128 | 150-175 | 8-11.5 | 62-68 | 57-63 | 54.1-63 | 30-36 | 615-655 | 130-150 | -273 | 201-217 | 881-917 | 22.9-24 | acceptable | excellent | acceptable | limited use | unsuitable
| EN AW-6063 (EN AW-Al Mg0.7Si) | 6063 wrought - A96063 | T6 Solution heat-treated and artificially aged | - | 97.5-99.4 | - | - | - | 0-0.1 | 0-0.1 | 0-0.35 | - | - | 0.45-0.9 | 0-0.1 | - | - | - | 0.2-0.6 | - | 0-0.1 | - | 0-0.1 | - | 1.7 | 2.66e3-2.71e3 | 69.5-73 | 170-198 | 205-239 | 9.0-13.0 | 76-84 | 71-79 | 76.5-89.3 | 30-36 | 615-655 | 130-150 | -273 | 197-205 | 882-918 | 22.9-24.1 | acceptable | excellent | acceptable | limited use | unsuitable
| EN AW-6063 | 6063 wrought - A96063 - EN 3.3206 - Al Mg0.7Si - JIS A6063 | T8 Solution heat-treated, cold worked and artificially aged | - | 97.5-99.4 | - | - | - | 0-0.1 | 0-0.1 | 0-0.35 | - | - | 0.45-0.9 | 0-0.1 | - | - | - | 0.2-0.6 | - | 0-0.1 | - | 0-0.1 | - | 1.7 | 2.67e3-2.72e3 | 67.8-71.2 | 222-259 | 241-281 | 7.5-10.8 | 81-89 | 76-84 | 85-99.1 | 30-36 | 615-655 | 130-150 | -273 | 193-209 | 880-916 | 22.9-24.1 | acceptable | excellent | acceptable | limited use | unsuitable
| EN AW-6063 | 6063 wrought - A96063 - EN 3.3206 - Al Mg0.7Si - JIS A6063 | T83 Solution heat-trated, cold worked, and artificially aged | - | 97.5-99.4 | - | - | - | 0-0.1 | 0-0.1 | 0-0.35 | - | - | 0.45-0.9 | 0-0.1 | - | - | - | 0.2-0.6 | - | 0-0.1 | - | 0-0.1 | - | 1.7 | 2.66e3-2.71e3 | 66.6-70 | 229-253 | 242-268 | 8.33-9.68 | 74-82 | 82 | 131-159 | 30-36 | 615-655 | 130-150 | -273 | 193-209 | 882-918 | 22.9-24.1 | acceptable | excellent | acceptable | limited use | unsuitable
| EN AW-6063 | 6063 wrought - A96063 - EN 3.3206 - Al Mg0.7Si - JIS A6063 | T831 Solution heat-trated, cold worked, and artificially aged | - | 97.5-99.4 | - | - | - | 0-0.1 | 0-0.1 | 0-0.35 | - | - | 0.45-0.9 | 0-0.1 | - | - | - | 0.2-0.6 | - | 0-0.1 | - | 0-0.1 | - | 1.7 | 2.66e3-2.71e3 | 66.6-70 | 177-195 | 197-217 | 9.25-10.8 | 71-79 | 70 | 122-147 | 30-36 | 615-655 | 130-150 | -273 | 193-209 | 882-918 | 22.9-24.1 | acceptable | excellent | acceptable | limited use | unsuitable
| EN AW-6063 | 6063 wrought - A96063 - EN 3.3206 - Al Mg0.7Si - JIS A6063 | T832 Solution heat-trated, cold worked, and artificially aged | - | 97.5-99.4 | - | - | - | 0-0.1 | 0-0.1 | 0-0.35 | - | - | 0.45-0.9 | 0-0.1 | - | - | - | 0.2-0.6 | - | 0-0.1 | - | 0-0.1 | - | 1.7 | 2.66e3-2.71e3 | 66.6-70 | 256-282 | 276-305 | 11.1-12.9 | 85-86 | 95 | 138-167 | 30-36 | 615-655 | 130-150 | -273 | 193-209 | 882-918 | 22.9-24.1 | acceptable | excellent | acceptable | limited use | unsuitable
|  | 6066 wrought - A96066 | T6 Solution heat-treated and artificially aged | - | 93-97 | - | - | - | 0-0.1 | 0.15-0.4 | 0-0.5 | - | - | 0.8-1.4 | 0.6-1.1 | - | - | - | 0.9-1.8 | - | - | - | 0-0.25 | - | 4.4 | 2.78e3-2.82e3 | 67.3-70.7 | 300-350 | 345-402 | 8-11.5 | 129-142 | 114-126 | 152-203 | 30-36 | 625-665 | 130-150 | -273 | 141-153 | 870-905 | 21.2-25.2 | acceptable | acceptable | acceptable | unsuitable | unsuitable
|  | 6070 wrought | T6 Solution heat-treated and artificially aged | - | 94.6-98 | - | - | - | 0-0.1 | 0.15-0.4 | 0-0.5 | - | - | 0.5-1.2 | 0.4-1 | - | - | - | 1-1.7 | - | - | - | 0-0.25 | - | 4 | 2.68e3-2.72e3 | 67.3-70.7 | 310-362 | 330-385 | 6-8.64 | 129-142 | 114-126 | 88-103 | 30-36 | 629-669 | 130-150 | -273 | 165-179 | 874-909 | 21.2-25.2 | acceptable | acceptable | acceptable | unsuitable | unsuitable
| EN AW-6082 (EN AW-Al Si1MgMn) | 6082 wrought - A96082 - EN 3.2315 | T4 Solution heat-treated and naturally aged to a subtsantially stable condition | - | 95.2-98.3 | - | - | - | 0-0.25 | 0-0.1 | 0-0.5 | - | - | 0.6-1.2 | 0.4-1 | - | - | - | 0.7-1.3 | - | 0-0.1 | - | 0-0.2 | - | 3.75 | 2.67e3-2.73e3 | 70-74 | 115-134 | 190-222 | 15-21.6 | 71-79 | 67-74 | 82.7-96.4 | 30-36 | 629-669 | 130-150 | -273 | 164-170 | 882-918 | 22.5-23.7 | acceptable | acceptable | acceptable | limited use | unsuitable
| EN AW-6151 | 6151 wrought - A96151 | T6 Solution heat-treated and artificially aged | - | 95.6-98.8 | - | - | - | 0.15-0.35 | 0-0.35 | 0-1 | - | - | 0.45-0.8 | 0-0.2 | - | - | - | 0.6-1.2 | - | 0-0.15 | - | 0-0.25 | - | 2.55 | 2.69e3-2.73e3 | 67.9-71.3 | 255-297 | 303-353 | 10-14.4 | 103-108 | 100 | 117-136 | 30-36 | 588-650 | 130-150 | -273 | 173-188 | 963-1e3 | 23-24.2 | acceptable | acceptable | acceptable | limited use | unsuitable
|  | 6262 wrought - A96262 | T6 Solution heat-treated and artificially aged | - | 95-98 | - | 0.4-0.7 | - | 0.04-0.15 | 0.15-0.4 | 0-0.7 | - | - | 0.8-1.2 | 0-0.15 | - | 0.4-0.7 | - | 0.4-0.8 | - | 0-0.15 | - | 0-0.25 | - | 2.55 | 2.69e3-2.73e3 | 66.6-70 | 240-280 | 290-338 | 10-14.4 | 88-97 | 71-79 | 112-131 | 30-36 | 562-602 | 130-150 | -273 | 165-179 | 876-912 | 21.4-25.4 | acceptable | acceptable | acceptable | unsuitable | unsuitable
|  | 6262 wrought - A96262 | T9 Solution heat-treated, artificially aged and cold worked | - | 95-98 | - | 0.4-0.7 | - | 0.04-0.15 | 0.15-0.4 | 0-0.7 | - | - | 0.8-1.2 | 0-0.15 | - | 0.4-0.7 | - | 0.4-0.8 | - | 0-0.15 | - | 0-0.25 | - | 2.55 | 2.69e3-2.73e3 | 66.6-70 | 310-362 | 336-394 | 4-5.76 | 97-107 | 82-90 | 83.3-97.2 | 30-36 | 562-602 | 130-150 | -273 | 165-179 | 876-912 | 21.4-25.4 | limited use | limited use | limited use | unsuitable | unsuitable
| EN AW-7010 (EN AW-Al Zn6MgCu) | 7010 wrought - A97010 | T7451 Solution heat-treated and overaged or stabilized | - | 87.9-90.6 | - | - | - | 0-0.05 | 1.5-2 | 0-0.15 | - | - | 2.1-2.6 | 0-0.1 | 0-0.05 | - | - | 0-0.15 | - | 0-0.06 | - | 5.7-67 | 0.1-0.16 | 2.9 | 2.81e3-2.84e3 | 70-73.6 | 359-427 | 434-496 | 2.0-9.0 | 100-150 | - | 239-273 | 25-35 | 480-630 | 80-100 | -273 | 164-178 | 879-915 | 23.4-24.6 | limited use | limited use | acceptable | limited use | unsuitable
| EN AW-7010 (EN AW-Al Zn6MgCu) | 7010 wrought - A97010 | T7651 Solution heat-treated and overaged or stabilized | - | 87.9-90.6 | - | - | - | 0-0.05 | 1.5-2 | 0-0.15 | - | - | 2.1-2.6 | 0-0.1 | 0-0.05 | - | - | 0-0.15 | - | 0-0.06 | - | 5.7-67 | 0.1-0.16 | 2.9 | 2.81e3-2.84e3 | 70-73.6 | 365-455 | 455-524 | 2.0-8.0 | 100-150 | - | 250-288 | 25-35 | 480-630 | 80-100 | -273 | 164-178 | 879-915 | 23.4-24.6 | limited use | limited use | acceptable | limited use | unsuitable
| EN AW-7020 (EN AW-Al Zn4.5Mg1) | 7020 wrought - A97020 - EN 3.4335 | T5 Cooled from an elevaed-temperature shaping process and artificially aged | - | 91.4-94.8 | - | - | - | 0.1-0.35 | 0-0.2 | 0-0.4 | - | - | 1-1.4 | 0.05-0.5 | - | - | - | 0-0.35 | - | 0-0.05 | - | 4.0-5.0 | 0.08-0.2 | 2.6 | 2.75e3-2.81e3 | 70-74 | 299-331 | 356-394 | 13-15.1 | 114-126 | 100 | 111-113 | 33-35 | 605-645 | 80-100 | -273 | 136-142 | 875-911 | 22.7-23.9 | limited use | limited use | acceptable | limited use | unsuitable
| EN AW-7020 (EN AW-Al Zn4.5Mg1) | 7020 wrought - A97020 - EN 3.4335 | T6 Solution heat-treated and artificially aged | - | 91.4-94.8 | - | - | - | 0.1-0.35 | 0-0.2 | 0-0.4 | - | - | 1-1.4 | 0.05-0.5 | - | - | - | 0-0.35 | - | 0-0.05 | - | 4.0-5.0 | 0.08-0.2 | 2.6 | 2.75e3-2.81e3 | 70-74 | 318-352 | 361-399 | 11.1-12.9 | 113-131 | 100 | 116-118 | 33-35 | 605-645 | 80-100 | -273 | 137-143 | 875-911 | 22.7-23.9 | limited use | limited use | acceptable | limited use | unsuitable
| EN AW-7040 | 7040 wrought - A97040 | T7451 Solution heat-treated and overaged or stabilized | - | 88-91 | - | - | - | 0-0.04 | 1.5-2.3 | 0-0.13 | - | - | 1.7-2.4 | 0-0.04 | - | - | - | 0-0.1 | - | 0-0.06 | - | 5.7-6.7 | 0.05-0.12 | 2.58 | 2.82e3-2.84e3 | 66-70 | 358-447 | 438-514 | 3.0-10.0 | 110-260 | - | 215-231 | 17-45 | 475-635 | 80-100 | -273 | 157-170 | 1e3-1.08e3 | 23-24.9 | limited use | limited use | acceptable | limited use | unsuitable
| EN AW-Al Zn8MgCu | 7049 wrought - A97049 | T73 Solution heat-treated and overaged or stabilized | - | 85.7-89.5 | - | - | - | 0.1-0.22 | 1.2-1.9 | 0-0.35 | - | - | 2-2.9 | 0-0.2 | - | - | - | 0-0.25 | - | 0-0.1 | - | 7.2-8.2 | - | 3.57 | 2.84e3-2.87e3 | 70-73.6 | 379-441 | 455-510 | 2.0-9.0 | 135-155 | 140 | 250-281 | 30.1-39.4 | 480-630 | 80-100 | -273 | 154-167 | 963-1.05e3 | 23.4-24.6 | unsuitable | acceptable | limited use | limited use | unsuitable
| EN AW-Al Zn8MgCu | 7049 wrought - A97049 | T7351 Solution heat-treated and overaged or stabilized | - | 85.7-89.5 | - | - | - | 0.1-0.22 | 1.2-1.9 | 0-0.35 | - | - | 2-2.9 | 0-0.2 | - | - | - | 0-0.25 | - | 0-0.1 | - | 7.2-8.2 | - | 3.57 | 2.84e3-2.87e3 | 70-73.6 | 372-448 | 434-510 | 2.0-8.0 | 135-155 | 140 | 239-281 | 26.8-30.5 | 480-630 | 80-100 | -273 | 154-167 | 963-1.05e3 | 23.4-24.6 | unsuitable | acceptable | limited use | limited use | unsuitable
| EN AW-Al Zn8MgCu | 7049 wrought - A97049 | T73511 Solution heat-treated and overaged or stabilized | - | 85.7-89.5 | - | - | - | 0.1-0.22 | 1.2-1.9 | 0-0.35 | - | - | 2-2.9 | 0-0.2 | - | - | - | 0-0.25 | - | 0-0.1 | - | 7.2-8.2 | - | 3.57 | 2.84e3-2.87e3 | 72-75.7 | 400-442 | 469-518 | 5.0-7.0 | 135-155 | 140 | 258-285 | 25.8-37.4 | 480-630 | 80-100 | -273 | 154-167 | 963-1.05e3 | 23.4-24.6 | unsuitable | acceptable | limited use | limited use | unsuitable
| EN AW-7050 (EN AW-Al Zn6CuMgZr) | 7050 wrought - A97050 - EN 3.4144 | T73511 Solution heat-treated and overaged or stabilized | - | 87.3-90.3 | - | - | - | 0-0.04 | 2-2.6 | 0-0.15 | - | - | 1.9-2.6 | 0-0.1 | - | - | - | 0-0.12 | - | 0-0.06 | - | 5.7-6.7 | 0.08-0.15 | 2.86 | 2.81e3-2.84e3 | 71-74.6 | 359-414 | 427-483 | 8-9.3 | 135-155 | - | 130-150 | 36.3-43.3 | 524-635 | 80-100 | -273 | 161-174 | 963-1e3 | 23-24.2 | limited use | limited use | limited use | limited use | unsuitable
| EN AW-7050 (EN AW-Al Zn6CuMgZr) | 7050 wrought - A97050 - EN 3.4144 | T74 Solution heat-treated and overaged or stabilized | - | 87.3-90.3 | - | - | - | 0-0.04 | 2-2.6 | 0-0.15 | - | - | 1.9-2.6 | 0-0.1 | - | - | - | 0-0.12 | - | 0-0.06 | - | 5.7-6.7 | 0.08-0.15 | 2.86 | 2.81e3-2.84e3 | 70-73.6 | 372-427 | 455-503 | 3.0-7.0 | 135-155 | 150 | 130-150 | 28-38 | 524-635 | 80-100 | -273 | 158-171 | 963-1e3 | 23-24.2 | limited use | limited use | limited use | limited use | unsuitable
| EN AW-7050 (EN AW-Al Zn6CuMgZr) | 7050 wrought - A97050 - EN 3.4144 | T7451 Solution heat-treated and overaged or stabilized | - | 87.3-90.3 | - | - | - | 0-0.04 | 2-2.6 | 0-0.15 | - | - | 1.9-2.6 | 0-0.1 | - | - | - | 0-0.12 | - | 0-0.06 | - | 5.7-6.7 | 0.08-0.15 | 2.86 | 2.81e3-2.84e3 | 71-74.6 | 393-462 | 455-524 | 2.0-10.0 | 135-155 | - | 130-150 | 23.1-42.9 | 524-635 | 80-100 | -273 | 158-171 | 963-1e3 | 23-24.2 | limited use | limited use | limited use | limited use | unsuitable
| EN AW-7050 (EN AW-Al Zn6CuMgZr) | 7050 wrought - A97050 - EN 3.4144 | T74511 Solution heat-treated and overaged or stabilized | - | 87.3-90.3 | - | - | - | 0-0.04 | 2-2.6 | 0-0.15 | - | - | 1.9-2.6 | 0-0.1 | - | - | - | 0-0.12 | - | 0-0.06 | - | 5.7-6.7 | 0.08-0.15 | 2.86 | 2.81e3-2.84e3 | 71-74.6 | 372-434 | 441-503 | 7-8.14 | 135-155 | - | 130-150 | 38.9-49.9 | 524-635 | 80-100 | -273 | 161-174 | 963-1e3 | 23-24.2 | limited use | limited use | limited use | limited use | unsuitable
| EN AW-7050 (EN AW-Al Zn6CuMgZr) | 7050 wrought - A97050 - EN 3.4144 | T7452 Solution heat-treated and overaged or stabilized | - | 87.3-90.3 | - | - | - | 0-0.04 | 2-2.6 | 0-0.15 | - | - | 1.9-2.6 | 0-0.1 | - | - | - | 0-0.12 | - | 0-0.06 | - | 5.7-6.7 | 0.08-0.15 | 2.86 | 2.81e3-2.84e3 | 70-73.6 | 345-434 | 441-496 | 3.0-9.0 | 135-155 | - | 130-150 | 32.9-35.5 | 524-635 | 80-100 | -273 | 158-171 | 963-1e3 | 23-24.2 | limited use | limited use | limited use | limited use | unsuitable
| EN AW-7050 (EN AW-Al Zn6CuMgZr) | 7050 wrought - A97050 - EN 3.4144 | T7651 Solution heat-treated and overaged or stabilized | - | 87.3-90.3 | - | - | - | 0-0.04 | 2-2.6 | 0-0.15 | - | - | 1.9-2.6 | 0-0.1 | - | - | - | 0-0.12 | - | 0-0.06 | - | 5.7-6.7 | 0.08-0.15 | 2.86 | 2.81e3-2.84e3 | 71-74.6 | 407-490 | 483-552 | 1.5-9 | 135-155 | - | 130-150 | 33.6-39.8 | 524-635 | 80-100 | -273 | 154-167 | 963-1e3 | 23-24.2 | limited use | limited use | limited use | limited use | unsuitable
| EN AW-7050 (EN AW-Al Zn6CuMgZr) | 7050 wrought - A97050 - EN 3.4144 | T76511 Solution heat-treated and overaged or stabilized | - | 87.3-90.3 | - | - | - | 0-0.04 | 2-2.6 | 0-0.15 | - | - | 1.9-2.6 | 0-0.1 | - | - | - | 0-0.12 | - | 0-0.06 | - | 5.7-6.7 | 0.08-0.15 | 2.86 | 2.81e3-2.84e3 | 71-74.6 | 407-490 | 469-545 | 7-8.14 | 135-155 | - | 130-150 | 32.2-44.3 | 524-635 | 80-100 | -273 | 154-167 | 963-1e3 | 23-24.2 | limited use | limited use | limited use | limited use | unsuitable
| EN AW-7055 | 7055 wrought - A97055 | T7751 Solution heat-treated and overaged or stabilized | - | 85.9-88.5 | - | - | - | 0-0.04 | 2-2.6 | 0-0.15 | - | - | 1.8-2.3 | 0-0.05 | - | - | - | 0-0.1 | - | 0-0.06 | - | 7.6-8.4 | 0.08-0.25 | 2.49 | 2.85e3-2.91e3 | 67-71 | 552-615 | 574-640 | 8.0-10.0 | 158-305 | - | 250-290 | 26.4-33 | 475-635 | 80-100 | -273 | 131-178 | 875-1.05e3 | 22.7-24.7 | limited use | limited use | acceptable | limited use | unsuitable
|  | 7055 wrought - A97055 | T77511 Solution heat-treated and overaged or stabilized | - | 85.9-88.5 | - | - | - | 0-0.04 | 2-2.6 | 0-0.15 | - | - | 1.8-2.3 | 0-0.05 | - | - | - | 0-0.1 | - | 0-0.06 | - | 7.6-8.4 | 0.08-0.25 | 2.49 | 2.85e3-2.91e3 | 67-71 | 541-628 | 567-670 | 5.0-11.0 | 166-320 | - | 312-369 | 26.4-33 | 475-635 | 80-100 | -273 | 131-178 | 875-1.05e3 | 22.7-24.7 | limited use | limited use | acceptable | limited use | unsuitable
| EN AW-7075 (EN AW-Al Zn5.5MgCu) | 7075 wrought - A97075 - EN 3.4365 | O Annealed | - | 87.2-91.4 | - | - | - | 0.18-0.28 | 1.2-2 | 0-0.5 | - | - | 2.1-2.9 | 0-0.3 | - | - | - | 0-0.4 | - | 0-0.2 | - | 5.1-6.1 | - | 3.88 | 2.78e3-2.81e3 | 71-74.6 | 386-462 | 455-524 | 8-9.3 | 119-168 | 59 | 130-168 | 13.2-45 | 475-635 | 80-100 | -273 | 151-163 | 913-950 | 22.9-24.1 | acceptable | excellent | acceptable | acceptable | unsuitable
| EN AW-7075 (EN AW-Al Zn5.5MgCu) | 7075 wrought - A97075 - EN 3.4365 | T6 Solution heat-treated and artificially aged | - | 87.2-91.4 | - | - | - | 0.18-0.28 | 1.2-2 | 0-0.5 | - | - | 2.1-2.9 | 0-0.3 | - | - | - | 0-0.4 | - | 0-0.2 | - | 5.1-6.1 | - | 3.88 | 2.78e3-2.81e3 | 71-74.6 | 359-530 | 434-580 | 2.0-10.0 | 152-168 | 150 | 152-168 | 26.6-26.8 | 475-635 | 80-100 | -273 | 131-137 | 913-979 | 22.9-24.1 | acceptable | excellent | acceptable | acceptable | unsuitable
| EN AW-7075 (EN AW-Al Zn5.5MgCu) | 7075 wrought - A97075 - EN 3.4365 | T62 Solution heat-treated and artificially aged | - | 87.2-91.4 | - | - | - | 0.18-0.28 | 1.2-2 | 0-0.5 | - | - | 2.1-2.9 | 0-0.3 | - | - | - | 0-0.4 | - | 0-0.2 | - | 5.1-6.1 | - | 3.88 | 2.78e3-2.81e3 | 71-74.6 | 317-531 | 427-586 | 3.0-9.0 | 119-168 | 160 | 130-168 | 13.2-45 | 475-635 | 80-100 | -273 | 132-145 | 913-950 | 22.9-24.1 | acceptable | excellent | acceptable | acceptable | unsuitable
| EN AW-7075 (EN AW-Al Zn5.5MgCu) | 7075 wrought - A97075 - EN 3.4365 | T651 Solution heat-treated and artificially aged | - | 87.2-91.4 | - | - | - | 0.18-0.28 | 1.2-2 | 0-0.5 | - | - | 2.1-2.9 | 0-0.3 | - | - | - | 0-0.4 | - | 0-0.2 | - | 5.1-6.1 | - | 3.88 | 2.78e3-2.81e3 | 71-74.6 | 345-496 | 421-552 | 3.0-9.0 | 152-168 | 150 | 152-168 | 26.9-38 | 475-630 | 80-100 | -273 | 132-142 | 913-950 | 22.9-24.1 | acceptable | excellent | acceptable | acceptable | unsuitable
| EN AW-7075 (EN AW-Al Zn5.5MgCu) | 7075 wrought - A97075 - EN 3.4365 | T652 Solution heat-treated and artificially aged | - | 87.2-91.4 | - | - | - | 0.18-0.28 | 1.2-2 | 0-0.5 | - | - | 2.1-2.9 | 0-0.3 | - | - | - | 0-0.4 | - | 0-0.2 | - | 5.1-6.1 | - | 3.88 | 2.78e3-2.81e3 | 69-72.5 | 372-462 | 448-476 | 1.0-9.0 | 119-168 | - | 130-168 | 13.2-45 | 475-635 | 80-100 | -273 | 132-142 | 913-950 | 22.9-24.1 | acceptable | excellent | acceptable | acceptable | unsuitable
| EN AW-7075 (EN AW-Al Zn5.5MgCu) | 7075 wrought - A97075 - EN 3.4365 | T73 Solution heat-treated and overaged or stabilized | - | 87.2-91.4 | - | - | - | 0.18-0.28 | 1.2-2 | 0-0.5 | - | - | 2.1-2.9 | 0-0.3 | - | - | - | 0-0.4 | - | 0-0.2 | - | 5.1-6.1 | - | 3.88 | 2.78e3-2.81e3 | 69-72.5 | 303-448 | 386-510 | 2.0-8.0 | 124-137 | 140 | 150-160 | 20.4-21.5 | 475-630 | 80-100 | -273 | 156-169 | 913-950 | 22.9-24.1 | acceptable | excellent | acceptable | acceptable | unsuitable
| EN AW-7075 (EN AW-Al Zn5.5MgCu) | 7075 wrought - A97075 - EN 3.4365 | T7351 Solution heat-treated and overaged or stabilized | - | 87.2-91.4 | - | - | - | 0.18-0.28 | 1.2-2 | 0-0.5 | - | - | 2.1-2.9 | 0-0.3 | - | - | - | 0-0.4 | - | 0-0.2 | - | 5.1-6.1 | - | 3.88 | 2.78e3-2.81e3 | 71-74.6 | 317-407 | 393-490 | 6.0-7.0 | 133-147 | 140 | 150-160 | 20.3-32.3 | 475-630 | 80-100 | -273 | 156-169 | 913-950 | 22.9-24.1 | acceptable | excellent | acceptable | acceptable | unsuitable
| EN AW-7075 (EN AW-Al Zn5.5MgCu) | 7075 wrought - A97075 - EN 3.4365 | T7352 Solution heat-treated and overaged or stabilized | - | 87.2-91.4 | - | - | - | 0.18-0.28 | 1.2-2 | 0-0.5 | - | - | 2.1-2.9 | 0-0.3 | - | - | - | 0-0.4 | - | 0-0.2 | - | 5.1-6.1 | - | 3.88 | 2.78e3-2.81e3 | 69-72.5 | 303-407 | 393-476 | 2.0-8.0 | 119-131 | 140 | 150-160 | 23.8-36.9 | 475-630 | 80-100 | -273 | 156-169 | 913-950 | 22.9-24.1 | acceptable | excellent | acceptable | acceptable | unsuitable
| EN AW-7075 (EN AW-Al Zn5.5MgCu) | 7075 wrought - A97075 - EN 3.4365 | T76 Solution heat-treated and overaged or stabilized | - | 87.2-91.4 | - | - | - | 0.18-0.28 | 1.2-2 | 0-0.5 | - | - | 2.1-2.9 | 0-0.3 | - | - | - | 0-0.4 | - | 0-0.2 | - | 5.1-6.1 | - | 3.88 | 2.78e3-2.81e3 | 71-74.6 | 386-462 | 455-524 | 8-9.3 | 119-168 | 150 | 130-168 | 13.2-45 | 475-635 | 80-100 | -273 | 151-163 | 913-950 | 22.9-24.1 | acceptable | excellent | acceptable | acceptable | unsuitable
| EN AW-7075 (EN AW-Al Zn5.5MgCu) | 7075 wrought - A97075 - EN 3.4365 | T7651 Solution heat-treated and overaged or stabilized | - | 87.2-91.4 | - | - | - | 0.18-0.28 | 1.2-2 | 0-0.5 | - | - | 2.1-2.9 | 0-0.3 | - | - | - | 0-0.4 | - | 0-0.2 | - | 5.1-6.1 | - | 3.88 | 2.78e3-2.81e3 | 71-74.6 | 386-427 | 448-496 | 5.0-8.0 | 152-168 | 150 | 152-168 | 19.6-31.3 | 475-630 | 80-100 | -273 | 151-163 | 913-950 | 22.9-24.1 | acceptable | excellent | acceptable | acceptable | unsuitable
| EN AW-7149 (EN AW-Al Zn8MgCu(A)) | 7149 wrought - A97149 | T73 Solution heat-treated and overaged or stabilized | - | 86-89.5 | - | - | - | 0.1-0.22 | 1.2-1.9 | 0-0.2 | - | - | 2-2.9 | 0-0.2 | - | - | - | 0-0.15 | - | 0-0.1 | - | 7.2-8.2 | - | 3.47 | 2.84e3-2.87e3 | 70-73.6 | 379-441 | 455-510 | 2.0-9.0 | 100-160 | - | 140-165 | 25-45 | 480-630 | 80-100 | -273 | 154-167 | 963-1.05e3 | 23.4-24.6 | limited use | limited use | acceptable | limited use | unsuitable
| EN AW-7149 (EN AW-Al Zn8MgCu(A)) | 7149 wrought - A97149 | T73511 Solution heat-treated and overaged or stabilized | - | 86-89.5 | - | - | - | 0.1-0.22 | 1.2-1.9 | 0-0.2 | - | - | 2-2.9 | 0-0.2 | - | - | - | 0-0.15 | - | 0-0.1 | - | 7.2-8.2 | - | 3.47 | 2.84e3-2.87e3 | 72-75.7 | 400-442 | 469-518 | 5.0-7.0 | 100-160 | - | 140-165 | 26.6-34.6 | 480-630 | 80-100 | -273 | 154-167 | 963-1e3 | 23.4-24.6 | limited use | limited use | acceptable | limited use | unsuitable
| EN AW-7150 (EN AW-Al Zn6CuMgZr) | 7150 wrought - A97150 | T6151 Solution heat-treated and artificially aged | - | 87.1-90.1 | - | - | - | 0-0.04 | 1.9-2.5 | 0-0.15 | - | - | 2-2.7 | 0-0.1 | - | - | - | 0-0.15 | - | 0-0.06 | - | 5.9-6.9 | 0.08-0.15 | 2.99 | 2.81e3-2.84e3 | 70-73.6 | 524-579 | 579-640 | 9-10.5 | 100-160 | - | 140-165 | 25-45 | 480-630 | 80-100 | -273 | 150-163 | 960-999 | 23.5-24.7 | limited use | limited use | acceptable | limited use | unsuitable
| EN AW-7150 (EN AW-Al Zn6CuMgZr) | 7150 wrought - A97150 | T61511 Solution heat-treated and artificially aged | - | 87.1-90.1 | - | - | - | 0-0.04 | 1.9-2.5 | 0-0.15 | - | - | 2-2.7 | 0-0.1 | - | - | - | 0-0.15 | - | 0-0.06 | - | 5.9-6.9 | 0.08-0.15 | 2.99 | 2.81e3-2.84e3 | 72-75.7 | 469-607 | 510-648 | 8-9.3 | 100-160 | - | 140-165 | 25-45 | 480-630 | 80-100 | -273 | 150-163 | 960-999 | 23.5-24.7 | limited use | limited use | acceptable | limited use | unsuitable
| EN AW-7150 (EN AW-Al Zn6CuMgZr) | 7150 wrought - A97150 | T7751 Solution heat-treated and overaged or stabilized | - | 87.1-90.1 | - | - | - | 0-0.04 | 1.9-2.5 | 0-0.15 | - | - | 2-2.7 | 0-0.1 | - | - | - | 0-0.15 | - | 0-0.06 | - | 5.9-6.9 | 0.08-0.15 | 2.99 | 2.81e3-2.84e3 | 71-74.6 | 462-538 | 531-587 | 1.0-8.0 | 100-160 | - | 140-165 | 25-45 | 480-630 | 80-100 | -273 | 150-163 | 960-999 | 23.5-24.7 | limited use | limited use | acceptable | limited use | unsuitable
| EN AW-7150 (EN AW-Al Zn6CuMgZr) | 7150 wrought - A97150 | T77511 Solution heat-treated and overaged or stabilized | - | 87.1-90.1 | - | - | - | 0-0.04 | 1.9-2.5 | 0-0.15 | - | - | 2-2.7 | 0-0.1 | - | - | - | 0-0.15 | - | 0-0.06 | - | 5.9-6.9 | 0.08-0.15 | 2.99 | 2.81e3-2.84e3 | 72-75.7 | 524-579 | 558-617 | 7.0-9.0 | 100-160 | - | 140-165 | 25-45 | 480-630 | 80-100 | -273 | 150-163 | 960-999 | 23.5-24.7 | limited use | limited use | acceptable | limited use | unsuitable
| EN AW-7175 (EN AW-Al Zn5.5MgCu(A)) | 7175 wrought - A97175 | T66 Solution heat-treated and artificially aged | - | 88-91.4 | - | - | - | 0.18-0.28 | 1.2-2 | 0-0.2 | - | - | 2.1-2.9 | 0-0.1 | - | - | - | 0-0.15 | - | 0-0.1 | - | 5.1-6.1 | - | 3.43 | 2.78e3-2.81e3 | 70-73.6 | 455-524 | 531-593 | 4.0-7.0 | 100-160 | - | 149-169 | 22.1-28.9 | 532-630 | 80-100 | -273 | 132-142 | 963-1e3 | 23.2-24.4 | acceptable | acceptable | acceptable | limited use | unsuitable
| EN AW-7175 (EN AW-Al Zn5.5MgCu(A)) | 7175 wrought - A97175 | T73511 Solution heat-treated and overaged or stabilized | - | 88-91.4 | - | - | - | 0.18-0.28 | 1.2-2 | 0-0.2 | - | - | 2.1-2.9 | 0-0.1 | - | - | - | 0-0.15 | - | 0-0.1 | - | 5.1-6.1 | - | 3.43 | 2.78e3-2.81e3 | 70-73.6 | 359-407 | 434-480 | 4.0-8.0 | 62-148 | - | 149-169 | 28.9-43.2 | 532-630 | 80-100 | -273 | 155-168 | 963-1e3 | 23.2-24.4 | acceptable | acceptable | acceptable | limited use | unsuitable
| EN AW-7175 (EN AW-Al Zn5.5MgCu(A)) | 7175 wrought - A97175 | T74 Solution heat-treated and overaged or stabilized | - | 88-91.4 | - | - | - | 0.18-0.28 | 1.2-2 | 0-0.2 | - | - | 2.1-2.9 | 0-0.1 | - | - | - | 0-0.15 | - | 0-0.1 | - | 5.1-6.1 | - | 3.43 | 2.78e3-2.81e3 | 70-73.6 | 359-462 | 434-531 | 4.0-9.0 | 62-148 | 140 | 149-169 | 22-41.8 | 532-630 | 80-100 | -273 | 156-169 | 963-1e3 | 23.2-24.4 | acceptable | acceptable | acceptable | limited use | unsuitable
| EN AW-7175 (EN AW-Al Zn5.5MgCu(A)) | 7175 wrought - A97175 | T7452 Solution heat-treated and overaged or stabilized | - | 88-91.4 | - | - | - | 0.18-0.28 | 1.2-2 | 0-0.2 | - | - | 2.1-2.9 | 0-0.1 | - | - | - | 0-0.15 | - | 0-0.1 | - | 5.1-6.1 | - | 3.43 | 2.78e3-2.81e3 | 70-73.6 | 317-421 | 414-490 | 4.0-9.0 | 62-148 | - | 149-169 | 22-45 | 532-630 | 80-100 | -273 | 156-169 | 963-1e3 | 23.2-24.4 | acceptable | acceptable | acceptable | limited use | unsuitable
| EN AW-7249 | 7249 wrought - A7249 | T7452 Solution heat-treated and overaged or stabilized | - | 86.8-89.1 | - | - | - | 0.12-0.18 | 1.3-1.9 | 0-0.12 | - | - | 2-2.4 | 0-0.1 | - | - | - | 0-0.1 | - | 0-0.06 | - | 7.5-8.2 | - | 2.78 | 2.79e3-2.81e3 | 70-73.6 | 365-469 | 455-524 | 5.0-12.0 | 100-160 | - | 160-200 | 22-45 | 532-630 | 80-100 | -273 | 155-168 | 960-999 | 23.5-24.7 | limited use | limited use | acceptable | limited use | unsuitable
| EN AW-7249 | 7249 wrought - A7249 | T76511 Solution heat-treated and overaged or stabilized | - | 86.8-89.1 | - | - | - | 0.12-0.18 | 1.3-1.9 | 0-0.12 | - | - | 2-2.4 | 0-0.1 | - | - | - | 0-0.1 | - | 0-0.06 | - | 7.5-8.2 | - | 2.78 | 2.79e3-2.81e3 | 74.6-78.4 | 503-556 | 521-626 | 10.7-14.1 | 158-176 | - | 160-200 | 23-36 | 532-630 | 80-100 | -273 | 141-153 | 833-867 | 21.6-22.7 | limited use | limited use | acceptable | limited use | unsuitable
| EN AW-7475 (EN AW-Al Zn5.5MgCu(A)) | 7475 wrought - A97475 | T61 Solution heat-treated and artificially aged | - | 88.6-91.5 | - | - | - | 0.18-0.25 | 1.2-1.9 | 0-0.12 | - | - | 1.9-2.6 | 0-0.06 | - | - | - | 0-0.1 | - | 0-0.06 | - | 5.2-6.2 | - | 2.78 | 2.78e3-2.81e3 | 69-72.5 | 407-462 | 476-526 | 9-10.5 | 164-182 | - | 205-235 | 33-36 | 538-630 | 80-100 | -273 | 139-150 | 963-1e3 | 23.2-24.4 | acceptable | limited use | acceptable | limited use | unsuitable
| EN AW-7475 (EN AW-Al Zn5.5MgCu(A)) | 7475 wrought - A97475 | T651 Solution heat-treated and artificially aged | - | 88.6-91.5 | - | - | - | 0.18-0.25 | 1.2-1.9 | 0-0.12 | - | - | 1.9-2.6 | 0-0.06 | - | - | - | 0-0.1 | - | 0-0.06 | - | 5.2-6.2 | - | 2.78 | 2.78e3-2.81e3 | 70-73.6 | 462-511 | 531-587 | 9-10.5 | 186-204 | - | 205-235 | 41.4-46.7 | 538-630 | 80-100 | -273 | 139-150 | 963-1e3 | 23.2-24.4 | acceptable | limited use | acceptable | limited use | unsuitable
| EN AW-7475 (EN AW-Al Zn5.5MgCu(A)) | 7475 wrought - A97475 | T7351 Solution heat-treated and overaged or stabilized | - | 88.6-91.5 | - | - | - | 0.18-0.25 | 1.2-1.9 | 0-0.12 | - | - | 1.9-2.6 | 0-0.06 | - | - | - | 0-0.1 | - | 0-0.06 | - | 5.2-6.2 | - | 2.78 | 2.78e3-2.81e3 | 71-74.6 | 345-427 | 434-503 | 3.0-10.0 | 148-164 | - | 205-235 | 46.4-57.1 | 538-630 | 80-100 | -273 | 163-176 | 879-915 | 23.2-24.4 | acceptable | limited use | acceptable | limited use | unsuitable
| EN AW-7475 (EN AW-Al Zn5.5MgCu(A)) | 7475 wrought - A97475 | T761 Solution heat-treated and overaged or stabilized | - | 88.6-91.5 | - | - | - | 0.18-0.25 | 1.2-1.9 | 0-0.12 | - | - | 1.9-2.6 | 0-0.06 | - | - | - | 0-0.1 | - | 0-0.06 | - | 5.2-6.2 | - | 2.78 | 2.78e3-2.81e3 | 69-72.5 | 379-434 | 455-503 | 9-10.5 | 154-170 | - | 205-235 | 35-39 | 538-630 | 80-100 | -273 | 163-177 | 960-999 | 23.5-24.7 | acceptable | limited use | acceptable | limited use | unsuitable
| EN AW-7475 (EN AW-Al Zn5.5MgCu(A)) | 7475 wrought - A97475 | T7651 Solution heat-treated and overaged or stabilized | - | 88.6-91.5 | - | - | - | 0.18-0.25 | 1.2-1.9 | 0-0.12 | - | - | 1.9-2.6 | 0-0.06 | - | - | - | 0-0.1 | - | 0-0.06 | - | 5.2-6.2 | - | 2.78 | 2.78e3-2.81e3 | 70-73.6 | 407-450 | 476-526 | 6.0-9.0 | 154-170 | - | 205-235 | 42.2-50.3 | 538-630 | 80-100 | -273 | 156-169 | 963-1e3 | 23.2-24.4 | acceptable | limited use | acceptable | limited use | unsuitable
| EN AW-8090 (EN AW-Al Li2.5Cu1.5Mg1) | 8090 wrought - A98090 - AMS 4259 | T851 Solution heat-trated, cold worked, and artificially aged | - | 93-96.2 | - | - | - | 0-0.1 | 1-1.6 | 0-0.3 | - | - | 0.6-1.3 | 0-0.1 | - | - | - | 0-0.2 | - | 0-0.1 | - | 0-0.25 | 0.04-0.16 | 1.7 | 2.52e3-2.57e3 | 80-84 | 435-450 | 480-530 | 5.5-6.5 | 111-126 | - | 141-144 | 33-36 | 510-680 | 130-150 | -273 | 81-85 | 980-990 | 21.3-22.3 | acceptable | excellent | acceptable | acceptable | unsuitable
| EN AW-8091 | 8091 wrought - A98091 | T6 Solution heat-treated and artificially aged | - | 92.1-95.4 | - | - | - | 0-0.1 | 1.6-2.2 | 0-0.5 | - | 2.4-2.8 | 0.5-1.2 | 0-0.1 | - | - | - | 0-0.3 | - | 0-0.1 | - | 0-0.25 | 0.08-0.16 | 1.7 | 2.56e3-2.61e3 | 77-81 | 440-505 | 505-595 | 7-7.5 | 126-144 | - | 142-156 | 33-36 | 510-680 | 130-150 | -273 | 75-79 | 965-975 | 21.3-22.3 | acceptable | excellent | acceptable | acceptable | unsuitable
| EN AW-8009 | 8009 - A98009 | Rapid solidification | - | 87-88.8 | - | - | - | 0-0.1 | - | 8.4-8.9 | - | - | 0-0.1 | - | - | - | - | 1.7-1.9 | - | 0-0.1 | 1.1-1.5 | 0-0.25 | - | 3.6 | 2.89e3-2.95e3 | 88-92 | 380-420 | 480-510 | 8.0-10.0 | 114-126 | - | 128-137 | 16-20 | 607-632 | 250-300 | -273 | 110-125 | 910-960 | 22.4-23.6 | acceptable | excellent | acceptable | acceptable | limited use
| EN AW-8019 | 8019 - A98019 | Rapid solidification | - | 85.7-89.2 | - | - | 3.5-4.5 | - | - | 7.3-9.3 | - | - | - | 0-0.05 | - | - | - | 0-0.2 | - | 0-0.05 | - | 0-0.05 | - | 4.75 | 2.9e3-2.96e3 | 88-92 | 380-420 | 480-510 | 8.0-10.0 | 114-126 | - | 128-137 | 16-20 | 612-637 | 250-300 | -273 | 110-125 | 910-960 | 22.9-24.1 | acceptable | excellent | acceptable | acceptable | limited use

## Foglio2
Chemical composition
Alloy Designation |  | Condition | Ag | Al | Be | Bi | Ce | Cr | Cu | Fe | Ga | Li | Mg | Mn | Ni | Pb | S | Si | Sn | Ti | V | Zn | Zr | Critical Index |  |  |  | Shape Factor (resistence) | Density (kg/m^3) | SY (MPa)
Symbolic and Numeric | Others
| AA 296.0 | T6 Solution heat-treated and artificially aged |  | 91.5 |  |  |  |  | 4.5 | 0.6 |  |  | 0.025 | 0.175 | 0.175 |  |  | 2.5 |  | 0.125 |  | 0.125 |  | 0.0703955 | = | 358 | 179 | 5.9 | 2795 | 179
| A 201.0 | T7 Cast, solution heat-treated and overged or stabilized | 0.7 | 93.85 |  |  |  |  | 4.5 | 0.05 |  |  | 0.25 | 0.3 |  |  |  | 0.025 |  | 0.25 |  |  |  | 0.01089875 | = | 697 | 348.5 | 5.9 | 2795 | 348.5
| A 296.0 | T7 Permanent mold cast, solution heat-treated and overged or stabilized |  | 94.35 |  |  |  |  | 4.6 | 0.05 |  |  | 0.35 | 0.35 | 0.025 |  |  | 0.025 | 0.025 | 0.225 |  | 0.05 |  | 0.01498075 | = | 690 | 345 | 5.9 | 2795 | 345
EN AC-45200 - EN AC-Al Si6Cu4 | AA 319.0 - A03190 | T6 Pemanent mold cast, solution heat-treated and artificially aged |  | 88.65 |  |  |  |  | 3.5 | 0.5 |  |  | 0.05 | 0.25 | 0.175 |  |  | 6 |  | 0.125 |  | 0.5 |  | 0.168541 | = | 330 | 165 | 5.9 | 2795 | 165
EN AC-45200 - EN AC-Al Si6Cu4 | AA 319.0 - A03190 | F Sand cast |  | 88.65 |  |  |  |  | 3.5 | 0.5 |  |  | 0.05 | 0.25 | 0.175 |  |  | 6 |  | 0.125 |  | 0.5 |  | 0.168541 | = | 248 | 124 | 5.9 | 2795 | 124
EN AC-45200 - EN AC-Al Si6Cu4 | AA 319.0 - A03190 | T6 Sand cast |  | 88.65 |  |  |  |  | 3.5 | 0.5 |  |  | 0.05 | 0.25 | 0.175 |  |  | 6 |  | 0.125 |  | 0.5 |  | 0.168541 | = | 328 | 164 | 5.9 | 2795 | 164
| AA 332.0 - A03320 | T5 Pemanent mold cast, cooled from an elevated-temperature shaping process and artificially aged |  | 84.5 |  |  |  |  | 3 | 0.6 |  |  | 1 | 0.25 | 0.25 |  |  | 9.5 |  | 0.125 |  | 0.5 |  | 0.304445 | = | 388 | 194 | 5.9 | 2770 | 194
| AA 333.0 | T6 Solution heat-treated and artificially aged |  | 85.4 |  |  |  |  | 3.5 | 0.5 |  |  | 0.275 | 0.25 | 0.25 |  |  | 9 |  | 0.125 |  | 0.5 |  | 0.2609755 | = | 414 | 207 | 5.9 | 2770 | 207
| AA 336.0 - A03360 | T551 Cooled from an elevated-temperature shaping process and artificially aged |  | 82.4 |  |  |  |  | 1 | 0.6 |  |  | 1 | 0.175 | 2.5 |  |  | 12 |  | 0.125 |  | 0.175 |  | 0.37382 | = | 386 | 193 | 5.9 | 2715 | 193
| AA 336.0 - A03360 | T65 Solution heat-treated and overged or stabilized |  | 82.4 |  |  |  |  | 1 | 0.6 |  |  | 1 | 0.175 | 2.5 |  |  | 12 |  | 0.125 |  | 0.175 |  | 0.37382 | = | 592 | 296 | 5.9 | 2715 | 296
| 354.0 | T6 Solution heat-treated and artificially aged |  | 88.4 |  |  |  |  | 1.8 | 0.1 |  |  | 0.5 | 0.05 |  |  |  | 9 |  | 0.1 |  | 0.1 |  | 0.27016 | = | 514 | 257 | 5.9 | 2795 | 257
EN AC-45300 - EN AC-Al Si5Cu1Mg | AA 355.0 - A03550 | T6 Pemanent mold cast, solution heat-treated and artificially aged |  | 92.2 |  |  |  | 0.125 | 1.25 | 0.3 |  |  | 0.5 | 0.25 |  |  |  | 5 |  | 0.175 |  | 0.175 |  | 0.16207625 | = | 347 | 173.5 | 5.9 | 2710 | 173.5
EN AC-45300 - EN AC-Al Si5Cu1Mg | AA 355.0 - A03550 | T6 Sand cast |  | 92.2 |  |  |  | 0.125 | 1.25 | 0.3 |  |  | 0.5 | 0.25 |  |  |  | 5 |  | 0.175 |  | 0.175 |  | 0.16207625 | = | 436 | 218 | 5.9 | 2710 | 218
EN AC-42000 - EN AC-Al Si7Mg | AA 356.0 - A03560 | T6 Sand cast, solution heat-treated and artificially aged |  | 91.7 |  |  |  | 0 | 0.125 | 0.3 |  |  | 0.325 | 0.175 |  |  |  | 7 |  | 0.125 |  | 0.175 |  | 0.2075165 | = | 221 | 110.5 | 5.9 | 2685 | 110.5
EN AC-42000 - EN AC-Al Si7Mg | AA 356.0 - A03560 | T6 Permanent mold cast |  | 91.7 |  |  |  | 0 | 0.125 | 0.3 |  |  | 0.325 | 0.175 |  |  |  | 7 |  | 0.125 |  | 0.175 |  | 0.2075165 | = | 346 | 173 | 5.9 | 2685 | 173
EN AC-42000 - EN AC-Al Si7Mg | AA 356.0 - A03560 | F Sand cast |  | 91.7 |  |  |  | 0 | 0.125 | 0.3 |  |  | 0.325 | 0.175 |  |  |  | 7 |  | 0.125 |  | 0.175 |  | 0.2075165 | = | 248 | 124 | 5.9 | 2685 | 124
EN AC-42000 - EN AC-Al Si7Mg | AA 356.0 - A03560 | T6 Sand cast, solution heat-treated and artificially aged |  | 91.7 |  |  |  | 0 | 0.125 | 0.3 |  |  | 0.325 | 0.175 |  |  |  | 7 |  | 0.125 |  | 0.175 |  | 0.2075165 | = | 318 | 159 | 5.9 | 2685 | 159
| AA 357.0 - A03570 | T6 Investment cast, solution heat-treated and artificially aged |  | 92.15 |  |  |  | 0 | 0.025 | 0.075 |  |  | 0.525 | 0.015 |  |  |  | 7 |  | 0.1 |  | 0.025 |  | 0.2156805 | = | 592 | 296 | 5.9 | 2715 | 296
| 359.0 | T6 Permanent mold cast, solution heat-treated and artificially aged |  | 90 |  |  |  | 0 | 0.1 | 0.1 |  |  | 0.6 | 0.05 |  |  |  | 9 |  | 0.1 |  | 0.05 |  | 0.274242 | = | 466 | 233 | 5.9 | 2685 | 233
EN AC-43100 - EN AC-Al Si10Mg | AA 360.0 - A03600 | F Die cast |  | 87.8 |  |  |  | 0 | 0.3 | 1 |  |  | 0.5 | 0.175 | 0.25 |  |  | 9.5 | 0.075 |  |  | 0.25 |  | 0.284035 | = | 344 | 172 | 5.9 | 2685 | 172
EN AC-46500 | A 380.0 (Aluminum Association) - A13800 | F Die cast |  | 84.85 |  |  |  | 0 | 3.5 | 0.65 |  |  | 0.05 | 0.25 | 0.25 |  |  | 8.5 | 0.175 |  |  | 1.5 |  | 0.237916 | = | 320 | 160 | 5.9 | 2740 | 160
| A383.0 - A03830 | F Die cast |  | 84.05 |  |  |  | 0 | 2.5 | 0.65 |  |  | 0.05 | 0.25 | 0.15 |  |  | 10.5 | 0.075 |  |  | 1.5 |  | 0.293416 | = | 301 | 150.5 | 5.9 | 2740 | 150.5
| A332.0 T5 (a): LM13-TE - A03320 - A03360 | T5 Cooled from an elevaed-temperature shaping process and artificially aged |  | 82.4 |  |  |  | 0 | 1 | 0.6 |  |  | 1 | 0.175 | 2.5 |  |  | 12 |  | 0.125 |  | 0.175 |  | 0.37382 | = | 261 | 130.5 | 5.9 | 2685 | 130.5
| A332.0 (b): LM13-TF - A03320 - A03360 | T6 Solution heat-treated and artificially aged |  | 82.4 |  |  |  | 0 | 1 | 0.6 |  |  | 1 | 0.175 | 2.5 |  |  | 12 |  | 0.125 |  | 0.175 |  | 0.37382 | = | 560 | 280 | 5.9 | 2685 | 280
EN AC-42000 - EN AC-Al Si7Mg | A356.0 - A13560 | F Permanent mold cast |  | 92.15 |  |  |  | 0 | 0.1 | 0.1 |  |  | 0.35 | 0.05 |  |  |  | 7 |  | 0.1 |  | 0.05 |  | 0.208537 | = | 180 | 90 | 5.9 | 2685 | 90
EN AC-42000 - EN AC-Al Si7Mg | A356.0 - A13560 | T6 Permanent mold cast - Solution heat-treated and artificially aged |  | 92.15 |  |  |  | 0 | 0.1 | 0.1 |  |  | 0.35 | 0.05 |  |  |  | 7 |  | 0.1 |  | 0.05 |  | 0.208537 | = | 180 | 90 | 5.9 | 2685 | 90
EN AC-42000 - EN AC-Al Si7Mg | A356.0 - A13560 | F Sand cast |  | 92.15 |  |  |  | 0 | 0.1 | 0.1 |  |  | 0.35 | 0.05 |  |  |  | 7 |  | 0.1 |  | 0.05 |  | 0.208537 | = | 165.1 | 82.55 | 5.9 | 2685 | 82.55
EN AC-42000 - EN AC-Al Si7Mg | A356.0 - A13560 | T6 Sand cast |  | 92.15 |  |  |  | 0 | 0.1 | 0.1 |  |  | 0.35 | 0.05 |  |  |  | 7 |  | 0.1 |  | 0.05 |  | 0.208537 | = | 410 | 205 | 5.9 | 2685 | 205
| A357.0 - A13570 | T6 Investment cast |  | 91.9 | 0.055 |  |  | 0 | 0.1 | 0.1 |  |  | 0.55 | 0.05 |  |  |  | 7 |  | 0.12 |  | 0.05 |  | 0.2184951 | = | 483 | 241.5 | 5.9 | 2680 | 241.5
| A357.0 - A13570 | T6 Permanent mold cast |  | 91.9 | 0.055 |  |  | 0 | 0.1 | 0.1 |  |  | 0.55 | 0.05 |  |  |  | 7 |  | 0.12 |  | 0.05 |  | 0.2184951 | = | 507 | 253.5 | 5.9 | 2680 | 253.5
EN AC-43100 | A360.0 - A13600 | F Die cast |  | 88.2 |  |  |  | 0 | 0.3 | 0.65 |  |  | 0.5 | 0.175 | 0.25 |  |  | 9.5 | 0.075 |  |  | 0.25 |  | 0.284035 | = | 330 | 165 | 5.9 | 2685 | 165
EN AC-45300 - EN AC-Al Si5Cu1Mg | C355.0 - A33550 | T6 Permanent mold cast |  | 92.85 |  |  |  | 0 | 1.25 | 0.1 |  |  | 0.5 | 0.05 |  |  |  | 5 |  | 0.1 |  | 0.05 |  | 0.15916 | = | 483 | 241.5 | 5.9 | 2715 | 241.5
EN AC-45300 - EN AC-Al Si5Cu1Mg | C355.0 - A33550 | T6 Sand cast |  | 92.85 |  |  |  | 0 | 1.25 | 0.1 |  |  | 0.5 | 0.05 |  |  |  | 5 |  | 0.1 |  | 0.05 |  | 0.15916 | = | 400 | 200 | 5.9 | 2715 | 200
| C355.0 - A33550 | T6 Solution heat-treated and artificially aged |  | 92.85 |  |  |  | 0 | 1.25 | 0.1 |  |  | 0.5 | 0.05 |  |  |  | 5 |  | 0.1 |  | 0.05 |  | 0.15916 | = | 461 | 230.5 | 5.9 | 2715 | 230.5
EN AC-46000 - EN AC-Al Si9Cu3(Fe) | D357.0 | F Die cast |  | 84.8 |  |  |  | 0.075 | 3 | 0.65 |  |  | 0.3 | 0.275 | 0.275 | 0.175 |  | 9.5 | 0.125 | 0.125 |  | 0.6 |  | 0.27762075 | = | 280 | 140 | 5.9 | 2760 | 140
EN AC-47100 (DIN EN 1706) - EN AC-Al Si12Cu1(Fe) | D357.0 | F Die cast |  | 85.1 |  |  |  | 0.05 | 0.95 | 0.65 |  |  | 0.175 | 0.275 | 0.15 | 0.1 |  | 12 | 0.05 | 0.1 |  | 0.275 |  | 0.34131 | = | 280 | 140 | 5.9 | 2700 | 140
EN AC-44100 | 413 | F Die cast |  | 85.6 |  |  |  | 0 | 0.5 | 1 |  |  | 0.05 | 0.175 | 0.25 |  |  | 12 | 0.075 |  |  | 0.25 |  | 0.335041 | = | 290 | 145 | 5.9 | 2655 | 145
| 443.0 - A04430 | F Sand cast |  | 93.1 |  |  |  | 0.125 | 0.3 | 0.4 |  |  | 0.025 | 0.25 |  |  |  | 5.25 |  | 0.125 |  | 0.25 |  | 0.14962425 | = | 110.1 | 55.05 | 5.9 | 2685 | 55.05
EN AC-44300 (DIN EN 1706) |  | F Die cast |  | 86.9 |  |  |  | 0 | 0.05 | 0.5 |  |  |  | 0.275 |  |  |  | 12 |  | 0.075 |  | 0.075 |  | 0.333 | = | 261 | 130.5 | 5.9 | 2680 | 130.5
EN AC-51300 - EN AC-Al Mg5 | 514.0 - A05140 | F Sand cast |  | 95.05 |  |  |  | 0 |  | 0.25 |  |  | 4 | 0.175 |  |  |  | 0.175 |  | 0.125 |  | 0.075 |  | 0.16813625 | = | 166.1 | 83.05 | 5.9 | 2655 | 83.05
| 518.0 - A05180 | F Die cast |  | 90.25 |  |  |  | 0 | 0.175 | 0.9 |  |  | 8 | 0.175 | 0.075 |  |  | 0.175 | 0.075 |  |  | 0.075 |  | 0.33141625 | = | 372 | 186 | 5.9 | 2515 | 186
| 520.0 - A05200 | T4 Sand cast |  | 89.2 |  |  |  | 0 | 0.125 | 0.15 |  |  | 10.05 | 0.075 |  |  |  | 0.125 |  | 0.125 |  | 0.075 |  | 0.41370975 | = | 369 | 184.5 | 5.9 | 2575 | 184.5
| 713.0 - A07130 | T5 Permanent mold cast |  | 90 |  |  |  | 0.175 | 0.7 | 0.55 |  |  | 0.35 | 0.3 | 0.075 |  |  | 0.125 |  | 0.125 |  | 7.5 |  | 0.0218385 | = | 370 | 185 | 5.9 | 2880 | 185
| 713.0 - A07130 | F Sand cast |  | 90 |  |  |  | 0.175 | 0.7 | 0.55 |  |  | 0.35 | 0.3 | 0.075 |  |  | 0.125 |  | 0.125 |  | 7.5 |  | 0.0218385 | = | 344 | 172 | 5.9 | 2880 | 172
| 713.0 - A07130 | T5 Sand cast |  | 90 |  |  |  | 0.175 | 0.7 | 0.55 |  |  | 0.35 | 0.3 | 0.075 |  |  | 0.125 |  | 0.125 |  | 7.5 |  | 0.0218385 | = | 301 | 150.5 | 5.9 | 2880 | 150.5
EN AW-1050A (EN AW-Al99,5) | 1050A - A91050 - 3.0255 | H19 Strain-hardened only |  | 99.55 |  |  |  | 0 | 0.025 | 0.2 |  |  |  | 0.25 |  |  |  | 0.125 |  | 0.015 | 0.025 | 0.025 |  | 0.00401 | = | 330 | 165 | 5.9 | 2860 | 165
EN AW-1050A (EN AW-Al99,5) | 1050A - A91050- 3.0255 | O Annealed |  | 99.55 |  |  |  | 0 | 0.025 | 0.2 |  |  |  | 0.25 |  |  |  | 0.125 |  | 0.015 | 0.025 | 0.025 |  | 0.00401 | = | 70 | 35 | 5.9 | 2860 | 35
EN AW-1080 | 1080 - A91080 | H18 Srain-hardened only |  | 99.75 |  |  |  | 0 | 0.015 | 0.075 |  |  |  | 0.01 |  |  |  | 0.075 |  | 0.015 | 0.025 | 0.015 |  | 0.0026225 | = | 101 | 50.5 | 5.9 | 2700 | 50.5
EN AW-1080 | 1080 - A91080 - EN AW-1080 | O Annealed |  | 99.75 |  |  |  | 0 | 0.015 | 0.075 | 0.015 |  |  | 0.01 |  |  |  | 0.075 |  | 0.015 | 0.025 | 0.015 |  | 0.00312155 | = | 101 | 50.5 | 5.9 | 2700 | 50.5
EN AW-1200 (EN AW-Al99,0) | 1200 - A91200 - 3.0205 | H14 Strain-hardened only |  | 99.8 |  |  |  | 0 |  | #VALUE! |  |  |  | 0.025 | [5 empty] | 0.025 | 0.025 | 0.05 |  | 0.00054125 | = | 50 | 25 | 5.9 | 2710 | 25
EN AW-2008 | 2008 wrought - A92008 | T4 Solution heat-treated and naturally aged to substantially stable condition |  | 97.4 |  |  |  | 0.05 | 0.9 | 0.2 |  |  | 0.375 | 0.15 |  |  |  | 0.65 |  | 0.05 | 0.025 | 0.125 |  | 0.03505275 | = | 249 | 124.5 | 5.9 | 2720 | 124.5
EN AW-2008 | 2008 wrought - A92008 | T62 Solution heat-treated and artificially aged |  | 97.4 |  |  |  | 0.05 | 0.9 | 0.2 |  |  | 0.375 | 0.15 |  |  |  | 0.65 |  | 0.05 | 0.025 | 0.125 |  | 0.03505275 | = | 480 | 240 | 5.9 | 2720 | 240
EN AW- 2010 | 2010 wrought - A92010 | T4 Solution heat-treated and naturally aged to substantially stable condition |  | 97.25 |  |  |  | 0.075 | 6.85 | 0.25 |  |  | 0.25 | 0.25 |  |  |  | 0.25 |  |  |  | 0.15 |  | 0.01889225 | = | 261 | 130.5 | 5.9 | 2720 | 130.5
EN AW- 2010 | 2010 wrought - A92010 | T41 Solution heat-treated and naturally aged to substantially stable condition |  | 97.25 |  |  |  | 0.075 | 6.85 | 0.25 |  |  | 0.25 | 0.25 |  |  |  | 0.25 |  |  |  | 0.15 |  | 0.01889225 | = | 261 | 130.5 | 5.9 | 2720 | 130.5
EN AW- 2010 | 2010 wrought - A92010 | T62 Solution heat-treated and artificially aged |  | 97.25 |  |  |  | 0.075 | 6.85 | 0.25 |  |  | 0.25 | 0.25 |  |  |  | 0.25 |  |  |  | 0.15 |  | 0.01889225 | = | 400 | 200 | 5.9 | 2720 | 200
EN AW-2014 (EN AW-Al Cu4SiMg) | 2014 wrought - A92014 - 3.1255 | T4 Solution heat-treated and naturally aged to substantially stable condition |  | 92.7 |  |  |  | 0.05 | 4.45 | 0.35 |  |  | 0.5 | 0.8 |  |  |  | 0.85 |  | 7.5 |  | 0.125 |  | 0.045164 | = | 540 | 270 | 5.9 | 2800 | 270
EN AW-2014 (EN AW-Al Cu4SiMg) | 2014 wrought - A92014 - 3.1255 | T6 Solution heat-treated and artificially aged |  | 92.7 |  |  |  | 0.05 | 4.45 | 0.35 |  |  | 0.5 | 0.8 |  |  |  | 0.85 |  | 7.5 |  | 0.125 |  | 0.045164 | = | 764 | 382 | 5.9 | 2800 | 382
EN AW-2014 (EN AW-Al Cu4SiMg) | 2014 wrought - A92014 - 3.1255 | T62 Solution heat-treated and artificially aged |  | 92.7 |  |  |  | 0.05 | 4.45 | 0.35 |  |  | 0.5 | 0.8 |  |  |  | 0.85 |  | 7.5 |  | 0.125 |  | 0.045164 | = | 780 | 390 | 5.9 | 2795 | 390
EN AW-2014 (EN AW-Al Cu4SiMg) | 2014 wrought - A92014 - 3.1255 | T651 Solution heat-treated and artificially aged |  | 92.7 |  |  |  | 0.05 | 4.45 | 0.35 |  |  | 0.5 | 0.8 |  |  |  | 0.85 |  | 7.5 |  | 0.125 |  | 0.045164 | = | 758 | 379 | 5.9 | 2795 | 379
EN AW-2014 (EN AW-Al Cu4SiMg) | 2014 wrought - A92014 - 3.1255 | T6510 Solution heat-treated and artificially aged |  | 92.7 |  |  |  | 0.05 | 4.45 | 0.35 |  |  | 0.5 | 0.8 |  |  |  | 0.85 |  | 7.5 |  | 0.125 |  | 0.045164 | = | 758 | 379 | 5.9 | 2795 | 379
EN AW-2014 (EN AW-Al Cu4SiMg) | 2014 wrought - A92014 - 3.1255 | T6511 Solution heat-treated and artificially aged |  | 92.7 |  |  |  | 0.05 | 4.45 | 0.35 |  |  | 0.5 | 0.8 |  |  |  | 0.85 |  | 7.5 |  | 0.125 |  | 0.045164 | = | 758 | 379 | 5.9 | 2795 | 379
EN AW-2014 (EN AW-Al Cu4SiMg) | 2014 wrought - A92014 - 3.1255 | T652 Solutio heat-trated and artificially aged |  | 92.7 |  |  |  | 0.05 | 4.45 | 0.35 |  |  | 0.5 | 0.8 |  |  |  | 0.85 |  | 7.5 |  | 0.125 |  | 0.045164 | = | 738 | 369 | 5.9 | 2795 | 369
EN AW-2017 | 2017 wrought - A92017 | T4 Solution heat-treated and naturally aged to substantially stable condition |  | 93.55 |  |  |  | 0.05 | 4 | 0.35 |  |  | 0.6 | 0.7 |  |  |  | 0.5 |  | 0.075 |  | 0.125 |  | 0.0395335 | = | 465 | 232.5 | 5.9 | 2795 | 232.5
EN AW-2017 | 2017 wrought - A92017 | T42 Solution heat-treated and naturally aged substantially stable condition |  | 93.55 |  |  |  | 0.05 | 4 | 0.35 |  |  | 0.6 | 0.7 |  |  |  | 0.5 |  | 0.075 |  | 0.125 |  | 0.0395335 | = | 465 | 232.5 | 5.9 | 2795 | 232.5
EN AW-2017 | 2017 wrought - A92017 | T421 Solution heat-treated and naturally aged substantially stable condition |  | 93.55 |  |  |  | 0.05 | 4 | 0.35 |  |  | 0.6 | 0.7 |  |  |  | 0.5 |  | 0.075 |  | 0.125 |  | 0.0395335 | = | 465 | 232.5 | 5.9 | 2795 | 232.5
EN AW-2024 | 2024 wrought - A92024 - 3.1355 | O Annealed |  | 92.75 |  |  |  | 0.05 | 4.35 | 2.5 |  |  | 1.5 | 0.6 |  |  |  | 0.25 |  | 0.075 |  | 0.125 |  | 0.069334 | = | 150 | 75 | 5.9 | 2770 | 75
EN AW-2024 | 2024 wrought - A92024 - 3.1355 | T3 Solution heat-treated, cold-worked, and naturally aged to a subtsantially stable condition |  | 92.75 |  |  |  | 0.05 | 4.35 | 2.5 |  |  | 1.5 | 0.6 |  |  |  | 0.25 |  | 0.075 |  | 0.125 |  | 0.069334 | = | 620 | 310 | 5.9 | 2765 | 310
EN AW-2024 | 2024 wrought - A92024 - 3.1355 | T351 Solution heat-treated, cold-worked, and naturally aged to a subtsantially stable condition |  | 92.75 |  |  |  | 0.05 | 4.35 | 2.5 |  |  | 1.5 | 0.6 |  |  |  | 0.25 |  | 0.075 |  | 0.125 |  | 0.069334 | = | 593 | 296.5 | 5.9 | 2770 | 296.5
EN AW-2024 | 2024 wrought - A92024 - 3.1355 | T3510/T3511 Solution heat-treated, cold-worked, and naturally aged to a subtsantially stable condition |  | 92.75 |  |  |  | 0.05 | 4.35 | 2.5 |  |  | 1.5 | 0.6 |  |  |  | 0.25 |  | 0.075 |  | 0.125 |  | 0.069334 | = | 620 | 310 | 5.9 | 2770 | 310
EN AW-2024 | 2024 wrought - A92024 - 3.1355 | T36 Solution heat-treated, cold-worked, and naturally aged to a subtsantially stable condition |  | 92.75 |  |  |  | 0.05 | 4.35 | 2.5 |  |  | 1.5 | 0.6 |  |  |  | 0.25 |  | 0.075 |  | 0.125 |  | 0.069334 | = | 756 | 378 | 5.9 | 2765 | 378
EN AW-2024 | 2024 wrought - A92024 - 3.1355 | T361 Solution heat-treated, cold-worked, and naturally aged to a subtsantially stable condition |  | 92.75 |  |  |  | 0.05 | 4.35 | 2.5 |  |  | 1.5 | 0.6 |  |  |  | 0.25 |  | 0.075 |  | 0.125 |  | 0.069334 | = | 710 | 355 | 5.9 | 2765 | 355
EN AW-2024 | 2024 wrought - A92024 - 3.1355 | T4 Solution heat-treated and naturally aged to substantially stable condition |  | 92.75 |  |  |  | 0.05 | 4.35 | 2.5 |  |  | 1.5 | 0.6 |  |  |  | 0.25 |  | 0.075 |  | 0.125 |  | 0.069334 | = | 578 | 289 | 5.9 | 2770 | 289
EN AW-2024 | 2024 wrought - A92024- 3.1355 | T42 Solution heat-treated and naturally aged substantially stable condition |  | 92.75 |  |  |  | 0.05 | 4.35 | 2.5 |  |  | 1.5 | 0.6 |  |  |  | 0.25 |  | 0.075 |  | 0.125 |  | 0.069334 | = | 462 | 231 | 5.9 | 2765 | 231
EN AW-2024 | 2024 wrought - A92024 - 3.1355 | T6 Solution heat-treated and artificially aged |  | 92.75 |  |  |  | 0.05 | 4.35 | 2.5 |  |  | 1.5 | 0.6 |  |  |  | 0.25 |  | 0.075 |  | 0.125 |  | 0.069334 | = | 726 | 363 | 5.9 | 2765 | 363
EN AW-2024 | 2024 wrought - A92024 - 3.1355 | T62 Solution heat-treated and artificially aged |  | 92.75 |  |  |  | 0.05 | 4.35 | 2.5 |  |  | 1.5 | 0.6 |  |  |  | 0.25 |  | 0.075 |  | 0.125 |  | 0.069334 | = | 667 | 333.5 | 5.9 | 2765 | 333.5
EN AW-2024 | 2024 wrought - A92024 - 3.1355 | T72 Solution heat-treated and overaged or stabilized |  | 92.75 |  |  |  | 0.05 | 4.35 | 2.5 |  |  | 1.5 | 0.6 |  |  |  | 0.25 |  | 0.075 |  | 0.125 |  | 0.069334 | = | 648 | 324 | 5.9 | 2765 | 324
EN AW-2024 | 2024 wrought - A92024 - 3.1355 | T81 Solution heat-trated, cold worked, and artificially aged |  | 92.75 |  |  |  | 0.05 | 4.35 | 2.5 |  |  | 1.5 | 0.6 |  |  |  | 0.25 |  | 0.075 |  | 0.125 |  | 0.069334 | = | 793 | 396.5 | 5.9 | 2765 | 396.5
EN AW-2025 | 2024 wrought - A92024 - 3.1355 | T851 Solution heat-trated, cold worked, and artificially aged |  | 92.75 |  |  |  | 0.05 | 4.35 | 2.5 |  |  | 1.5 | 0.6 |  |  |  | 0.25 |  | 0.075 |  | 0.125 |  | 0.069334 | = | 813 | 406.5 | 5.9 | 2765 | 406.5
EN AW-2026 | 2025 wrought - A92025 | T6 Solution heat-treated and artificially aged |  | 93.05 |  |  |  | 0.05 | 4.45 | 0.5 |  |  | 0.025 | 0.025 |  |  |  | 0.85 |  | 0.125 |  | 0.125 |  | 0.0257745 | = | 465 | 232.5 | 5.9 | 2795 | 232.5
EN AW-2036 | 2026 wrought - A92026 | T3511 Solution heat-treated, cold-worked, and naturally aged to a subtsantially stable condition |  | 93.8 |  |  |  | 0 | 3.95 | 0.035 |  |  | 1.3 | 0.55 |  |  |  | 0.025 |  | 0.03 |  | 0.05 | 0.15 | 0.05375975 | = | 689 | 344.5 | 5.9 | 2770 | 344.5
EN AW-2036 | 2036 wrought - A92036 | O Annealed |  | 95.9 |  |  |  | 0.05 | 2.6 | 0.25 |  |  | 0.45 | 0.25 |  |  |  | 0.25 |  | 0.075 |  | 0.125 |  | 0.026473 | = | 112 | 56 | 5.9 | 2750 | 56
EN AW-2090 | 2036 wrought - A92036 | T4 Solution heat-treated and naturally aged to substantially stable condition |  | 95.9 |  |  |  | 0.05 | 2.6 | 0.25 |  |  | 0.45 | 0.25 |  |  |  | 0.25 |  | 0.075 |  | 0.125 |  | 0.026473 | = | 389 | 194.5 | 5.9 | 2750 | 194.5
EN AW-2090 | 2090 wrought - A92090 | T83 Solution heat-trated, cold worked, and artificially aged |  | 94.45 |  |  |  | 0.025 | 0.06 | 0.06 |  | 2.25 | 0.125 | 0.005 |  |  |  | 0.05 |  | 0.075 |  | 0.05 | 0.115 | 0.00707325 | = | 869 | 434.5 | 5.9 | 2600 | 434.5
| 2124 wrought - A92124 | T851 Solution heat-trated, cold worked, and artificially aged |  | 92.95 |  |  |  | 0.05 | 4.35 | 0.15 |  |  | 1.5 | 0.6 |  |  |  | 0.1 |  | 0.075 |  | 0.125 |  | 0.0651715 | = | 773 | 386.5 | 5.9 | 2765 | 386.5
EN AW-2219 | 2219 wrought - A92219 | T62 Solution heat-treated and artificially aged |  | 92.65 |  |  |  | 0 | 6.3 | 0.15 |  | 0.175 | 0.01 | 0.3 |  |  |  | 0.1 |  | 0.06 | 0.1 | 0.05 |  | 0.0053482 | = | 522 | 261 | 5.9 | 2855 | 261
EN AW-2219 | 2219 wrought - A92219 | T81 Solution heat-trated, cold worked, and artificially aged |  | 92.65 |  |  |  | 0 | 6.3 | 0.15 |  | 0.175 | 0.01 | 0.3 |  |  |  | 0.1 |  | 0.06 | 0.1 | 0.05 |  | 0.0053482 | = | 667 | 333.5 | 5.9 | 2855 | 333.5
EN AW-2219 | 2219 wrought - A92219 | T851 Solution heat-trated, cold worked, and artificially aged |  | 92.65 |  |  |  | 0 | 6.3 | 0.15 |  | 0.175 | 0.01 | 0.3 |  |  |  | 0.1 |  | 0.06 | 0.1 | 0.05 |  | 0.0053482 | = | 621 | 310.5 | 5.9 | 2855 | 310.5
EN AW-2219 | 2219 wrought - A92219 | T8511 Solution heat-trated, cold worked, and artificially aged |  | 92.65 |  |  |  | 0 | 6.3 | 0.15 |  | 0.175 | 0.01 | 0.3 |  |  |  | 0.1 |  | 0.06 | 0.1 | 0.05 |  | 0.0053482 | = | 566 | 283 | 5.9 | 2855 | 283
EN AW-2219 | 2219 wrought - A92219 | T852 Solution heat-trated, cold worked, and artificially aged |  | 92.65 |  |  |  | 0 | 6.3 | 0.15 |  | 0.1+0.25 | 0.01 | 0.3 |  |  |  | 0.1 |  | 0.06 | 0.1 | 0.05 |  | 0.0053482 | = | 600 | 300 | 5.9 | 2855 | 300
EN AW-2219 | 2219 wrought - A92219 | T87 Solution heat-trated, cold worked, and artificially aged |  | 92.65 |  |  |  | 0 | 6.3 | 0.15 |  | 0.175 | 0.01 | 0.3 |  |  |  | 0.1 |  | 0.06 | 0.1 | 0.05 |  | 0.0053482 | = | 697 | 348.5 | 5.9 | 2855 | 348.5
EN AW-2224A | 2224A wrought - A92224A | T351 Solution heat-treated, cold-worked, and naturally aged to a subtsantially stable condition |  | 93.35 |  |  |  | 0.05 | 6.4 | 0.075 |  |  | 1.5 | 0.6 |  |  |  | 0.06 |  | 0.075 |  | 0.125 |  | 0.0640615 | = | 725 | 362.5 | 5.9 | 2770 | 362.5
EN AW-2297 | 2297 wrought - A92297 | T87 Solution heat-trated, cold worked, and artificially aged |  | 95 |  |  |  | 0 | 2.8 | 0.055 |  | 1.4 | 0.125 | 0.3 |  |  |  | 0.05 |  | 0.06 |  | 0.025 | 0.115 | 0.00649 | = | 778 | 389 | 5.9 | 2650 | 389
EN AW-2424 | 2424 wrought - A92424 | T3 Solution heat-treated, cold-worked, and naturally aged to a subtsantially stable condition |  | 93.7 |  |  |  | 0 | 4.1 | 0.06 |  |  | 1.4 | 0.45 |  |  |  | 0.05 |  | 0.05 |  | 0.075 |  | 0.0585355 | = | 602 | 301 | 5.9 | 2790 | 301
EN AW-2519 | 2519 wrought - A92519 | T87 Solution heat-trated, cold worked, and artificially aged |  | 92.9 |  |  |  | 0 | 5.85 | 0.15 |  |  | 0.225 | 0.3 |  |  |  | 0.125 |  | 0.06 | 0.1 | 0.05 | 0.175 | 0.01481825 | = | 800 | 400 | 5.9 | 2825 | 400
EN AW-2524 | 2524 wrought - A92524 | T3 Solution heat-treated, cold-worked, and naturally aged to a subtsantially stable condition |  | 93.5 |  |  |  | 0.025 | 4.25 | 0.06 |  |  | 1.4 | 0.575 |  |  |  | 0.03 |  | 0.05 |  | 0.075 |  | 0.05856375 | = | 593 | 296.5 | 5.9 | 2765 | 296.5
EN AW-2618 (EN AW-Al Cu2Mg1.5Ni) | 2618 wrought - A92618 | T4 Solution heat-treated, cold-worked, and naturally aged to a subtsantially stable condition |  | 93.65 |  |  |  | 0 | 2.3 | 1.1 |  |  | 1.55 |  | 1.05 |  |  | 0.175 |  | 0.07 |  | 0.05 |  | 0.06812725 | = | 560 | 280 | 5.9 | 2750 | 280
EN AW-2618 (EN AW-Al Cu2Mg1.5Ni) | 2618 wrought - A92618 | T6 Solution heat-treated and artificially aged |  | 93.65 |  |  |  | 0 | 2.3 | 1.1 |  |  | 1.55 |  | 1.05 |  |  | 0.175 |  | 0.07 |  | 0.05 |  | 0.06812725 | = | 700 | 350 | 5.9 | 2750 | 350
EN AW-2618 (EN AW-Al Cu2Mg1.5Ni) | 2618 wrought - A92618 | T61 Solution heat-treated and artificially aged |  | 93.65 |  |  |  | 0 | 2.3 | 1.1 |  |  | 1.55 |  | 1.05 |  |  | 0.175 |  | 0.07 |  | 0.05 |  | 0.06812725 | = | 700 | 350 | 5.9 | 2750 | 350
EN AW-3004 | 3004 wrought - A93004 | H11 Strain-hardened only |  | 96.9 |  |  |  | 0 | 0.125 | 0.35 |  |  | 1.05 | 1.25 |  |  |  | 0.15 |  |  |  | 0.125 |  | 0.0470235 | = | 117.2 | 58.6 | 5.9 | 2710 | 58.6
EN AW-3004 | 3004 wrought - A93004 | H19 Strain-hardened only |  | 96.9 |  |  |  | 0 | 0.125 | 0.35 |  |  | 1.05 | 1.25 |  |  |  | 0.15 |  |  |  | 0.125 |  | 0.0470235 | = | 512 | 256 | 5.9 | 2720 | 256
EN AW-3004 | 3004 wrought - A93004 | H32 Strain-hardened only |  | 96.9 |  |  |  | 0 | 0.125 | 0.35 |  |  | 1.05 | 1.25 |  |  |  | 0.15 |  |  |  | 0.125 |  | 0.0470235 | = | 315 | 157.5 | 5.9 | 2710 | 157.5
EN AW-3004 | 3004 wrought - A93004 | H34 Strain-hardened only |  | 96.9 |  |  |  | 0 | 0.125 | 0.35 |  |  | 1.05 | 1.25 |  |  |  | 0.15 |  |  |  | 0.125 |  | 0.0470235 | = | 372 | 186 | 5.9 | 2720 | 186
EN AW-3004 | 3004 wrought - A93004 | H36 Strain-hardened only |  | 96.9 |  |  |  | 0 | 0.125 | 0.35 |  |  | 1.05 | 1.25 |  |  |  | 0.15 |  |  |  | 0.125 |  | 0.0470235 | = | 461 | 230.5 | 5.9 | 2720 | 230.5
EN AW-3004 | 3004 wrought - A93004 | H38 Strain-hardened only |  | 96.9 |  |  |  | 0 | 0.125 | 0.35 |  |  | 1.05 | 1.25 |  |  |  | 0.15 |  |  |  | 0.125 |  | 0.0470235 | = | 501 | 250.5 | 5.9 | 2710 | 250.5
EN AW-3004 | 3004 wrought - A93004 | O Annealed |  | 96.9 |  |  |  | 0 | 0.125 | 0.35 |  |  | 1.05 | 1.25 |  |  |  | 0.15 |  |  |  | 0.125 |  | 0.0470235 | = | 124.2 | 62.1 | 5.9 | 2710 | 62.1
EN AW-3103 | 3103 wrought - A93103 | H14 Strain-hardened only |  | 97.75 |  |  |  | 0.05 | 0.05 | 0.35 |  |  | 0.15 | 1.2 |  |  |  | 0.25 |  |  |  | 0.1 |  | 0.014227 | = | 280 | 140 | 5.9 | 2730 | 140
EN AW-3103 | 3103 wrought - A93103 - | H1 8 Strain-hardened only |  | 97.75 |  |  |  | 0.05 | 0.05 | 0.35 |  |  | 0.15 | 1.2 |  |  |  | 0.25 |  |  |  | 0.1 |  | 0.014227 | = | 360 | 180 | 5.9 | 2730 | 180
EN AW-3103 | 3103 wrought - A93103 - | O Annealed |  | 97.75 |  |  |  | 0.05 | 0.05 | 0.35 |  |  | 0.15 | 1.2 |  |  |  | 0.25 |  |  |  | 0.1 |  | 0.014227 | = | 90 | 45 | 5.9 | 2730 | 45
EN AW-Al Mn0.5Mg0.5 | 3105 wrought - A93105 - EN 3.0505 | H14 Strain-hardened only |  | 97.75 |  |  |  | 0.1 | 0.15 | 0.35 |  |  | 0.5 | 0.55 |  |  |  | 0.3 |  | 0.05 |  | 0.2 |  | 0.031068 | = | 301 | 150.5 | 5.9 | 2700 | 150.5
EN AW-Al Mn0.5Mg0.5 | 3105 wrought - A93105 - EN 3.0505 | H1 8 Strain-hardened only |  | 97.75 |  |  |  | 0.1 | 0.15 | 0.35 |  |  | 0.5 | 0.55 |  |  |  | 0.3 |  | 0.05 |  | 0.2 |  | 0.031068 | = | 390 | 195 | 5.9 | 2700 | 195
EN AW-Al Mn0.5Mg0.5 | 3105 wrought - A93105 - EN 3.0505 | O Annealed |  | 97.75 |  |  |  | 0.1 | 0.15 | 0.35 |  |  | 0.5 | 0.55 |  |  |  | 0.3 |  | 0.05 |  | 0.2 |  | 0.031068 | = | 181 | 90.5 | 5.9 | 2700 | 90.5
EN AW-5005 (EN AW-Al Mg1(B)) | 5005 wrought - A95005 - EN 3.3315 | H14 Strain-hardened only |  | 98.25 |  |  |  | 0.05 | 0.1 | 0.35 |  |  | 0.4 | 0.1 |  |  |  | 0.15 |  |  |  | 0.125 |  | 0.021657 | = | 290 | 145 | 5.9 | 2690 | 145
EN AW-5005 (EN AW-Al Mg1(B)) | 5005 wrought - A95005 - EN 3.3315 | H16 Strained-hardened only |  | 98.25 |  |  |  | 0.05 | 0.1 | 0.35 |  |  | 0.4 | 0.1 |  |  |  | 0.15 |  |  |  | 0.125 |  | 0.021657 | = | 330 | 165 | 5.9 | 2690 | 165
EN AW-5005 (EN AW-Al Mg1(B)) | 5005 wrought - A95005 - EN 3.3315 | O Annealed |  | 98.25 |  |  |  | 0.05 | 0.1 | 0.35 |  |  | 0.4 | 0.1 |  |  |  | 0.15 |  |  |  | 0.125 |  | 0.021657 | = | 90 | 45 | 5.9 | 2690 | 45
EN AW-5052 | 5052 wrought - A95052- EN 3.3523 - ISO Al Mg2.5 - JIS A5052 | H11 Strain-hardened only |  | 96.7 |  |  |  | 0.25 | 0.05 | 0.2 |  |  | 2.5 | 0.05 |  |  |  | 0.125 |  |  |  | 0.05 |  | 0.11135125 | = | 212 | 106 | 5.9 | 2680 | 106
EN AW-5052 | 5052 wrought - A95052 - EN 3.3523 - ISO Al Mg2.5 - JIS A5052 | H19 Strain-hardened only |  | 96.7 |  |  |  | 0.25 | 0.05 | 0.2 |  |  | 2.5 | 0.05 |  |  |  | 0.125 |  |  |  | 0.05 |  | 0.11135125 | = | 492 | 246 | 5.9 | 2680 | 246
EN AW-5052 | 5052 wrought - A95052 - EN 3.3523 - ISO Al Mg2.5 - JIS A5052 | H32 Strain-hardened only and stabilized |  | 96.7 |  |  |  | 0.25 | 0.05 | 0.2 |  |  | 2.5 | 0.05 |  |  |  | 0.125 |  |  |  | 0.05 |  | 0.11135125 | = | 324 | 162 | 5.9 | 2680 | 162
EN AW-5052 | 5052 wrought - A95052 - EN 3.3523 - ISO Al Mg2.5 - JIS A5052 | H34 Strain-hardened only and stabilized |  | 96.7 |  |  |  | 0.25 | 0.05 | 0.2 |  |  | 2.5 | 0.05 |  |  |  | 0.125 |  |  |  | 0.05 |  | 0.11135125 | = | 362 | 181 | 5.9 | 2685 | 181
EN AW-5052 | 5052 wrought - A95052 - EN 3.3523 - ISO Al Mg2.5 - JIS A5052 | H36 Strain-hardened only and stabilized |  | 96.7 |  |  |  | 0.25 | 0.05 | 0.2 |  |  | 2.5 | 0.05 |  |  |  | 0.125 |  |  |  | 0.05 |  | 0.11135125 | = | 421 | 210.5 | 5.9 | 2680 | 210.5
EN AW-5052 | 5052 wrought - A95052 - EN 3.3523 - ISO Al Mg2.5 - JIS A5052 | H38 Strain-hardened only and stabilized |  | 96.7 |  |  |  | 0.25 | 0.05 | 0.2 |  |  | 2.5 | 0.05 |  |  |  | 0.125 |  |  |  | 0.05 |  | 0.11135125 | = | 465 | 232.5 | 5.9 | 2680 | 232.5
EN AW-5052 | 5052 wrought - A95052 - EN 3.3523 - ISO Al Mg2.5 - JIS A5052 | O Annealed |  | 96.7 |  |  |  | 0.25 | 0.05 | 0.2 |  |  | 2.5 | 0.05 |  |  |  | 0.125 |  |  |  | 0.05 |  | 0.11135125 | = | 138.9 | 69.45 | 5.9 | 2680 | 69.45
EN AW-5083 (EN AW-Al Mg4.5Mn0.7) | 5083 wrought - A95083 - EN 3.3547 | H111 Srain-hardened only |  | 94 |  |  |  | 0.15 | 0.05 | 0.2 |  |  | 4.45 | 0.7 |  |  |  | 0.2 |  | 0.075 |  | 0.125 |  | 0.1906985 | = | 296 | 148 | 5.9 | 2655 | 148
EN AW-5083 (EN AW-Al Mg4.5Mn0.7) | 5083 wrought - A95083 - EN 3.3547 | H112 Strain-hardened only and stabilized |  | 94 |  |  |  | 0.15 | 0.05 | 0.2 |  |  | 4.45 | 0.7 |  |  |  | 0.2 |  | 0.075 |  | 0.125 |  | 0.1906985 | = | 234 | 117 | 5.9 | 2655 | 117
EN AW-5083 (EN AW-Al Mg4.5Mn0.7) | 5083 wrought - A95083 - EN 3.3547 | H321 Strain-hardened only and stabilized |  | 94 |  |  |  | 0.15 | 0.05 | 0.2 |  |  | 4.45 | 0.7 |  |  |  | 0.2 |  | 0.075 |  | 0.125 |  | 0.1906985 | = | 414 | 207 | 5.9 | 2655 | 207
EN AW-5083 (EN AW-Al Mg4.5Mn0.7) | 5083 wrought - A95083 - EN 3.3547 | H323 Strain-hardened only and stabilized |  | 94 |  |  |  | 0.15 | 0.05 | 0.2 |  |  | 4.45 | 0.7 |  |  |  | 0.2 |  | 0.075 |  | 0.125 |  | 0.1906985 | = | 493 | 246.5 | 5.9 | 2655 | 246.5
EN AW-5083 (EN AW-Al Mg4.5Mn0.7) | 5083 wrought - A95083 - EN 3.3547 | H343 Strain-hardened only and stabilized |  | 94 |  |  |  | 0.15 | 0.05 | 0.2 |  |  | 4.45 | 0.7 |  |  |  | 0.2 |  | 0.075 |  | 0.125 |  | 0.1906985 | = | 566 | 283 | 5.9 | 2655 | 283
EN AW-5083 (EN AW-Al Mg4.5Mn0.7) | 5083 wrought - A95083 - EN 3.3547 | O Annealed |  | 94 |  |  |  | 0.15 | 0.05 | 0.2 |  |  | 4.45 | 0.7 |  |  |  | 0.2 |  | 0.075 |  | 0.125 |  | 0.1906985 | = | 241 | 120.5 | 5.9 | 2655 | 120.5
EN AW-5086 (EN AW-Al Mg4) | 5086 wrought - A95086 - EN 3.3545 | H111 Srain-hardened only |  | 94.6 |  |  |  | 0.15 | 0.05 | 0.25 |  |  | 4 | 0.45 |  |  |  | 0.2 |  | 0.075 |  | 0.125 |  | 0.1723295 | = | 305 | 152.5 | 5.9 | 2655 | 152.5
EN AW-5086 (EN AW-Al Mg4) | 5086 wrought - A95086 - EN 3.3545 | H112 Strain-hardened only and stabilized |  | 94.6 |  |  |  | 0.15 | 0.05 | 0.25 |  |  | 4 | 0.45 |  |  |  | 0.2 |  | 0.075 |  | 0.125 |  | 0.1723295 | = | 221 | 110.5 | 5.9 | 2655 | 110.5
EN AW-5086 (EN AW-Al Mg4) | 5086 wrought - A95086 - EN 3.3545 | H32 Strain-hardened only and stabilized |  | 94.6 |  |  |  | 0.15 | 0.05 | 0.25 |  |  | 4 | 0.45 |  |  |  | 0.2 |  | 0.075 |  | 0.125 |  | 0.1723295 | = | 386 | 193 | 5.9 | 2655 | 193
EN AW-5086 (EN AW-Al Mg4) | 5086 wrought - A95086 - EN 3.3545 | H34 Strain-hardened only and stabilized |  | 94.6 |  |  |  | 0.15 | 0.05 | 0.25 |  |  | 4 | 0.45 |  |  |  | 0.2 |  | 0.075 |  | 0.125 |  | 0.1723295 | = | 480 | 240 | 5.9 | 2655 | 240
EN AW-5086 (EN AW-Al Mg4) | 5086 wrought - A95086 - EN 3.3545 | H36 Strain-hardened only and stabilized |  | 94.6 |  |  |  | 0.15 | 0.05 | 0.25 |  |  | 4 | 0.45 |  |  |  | 0.2 |  | 0.075 |  | 0.125 |  | 0.1723295 | = | 537 | 268.5 | 5.9 | 2655 | 268.5
EN AW-5086 (EN AW-Al Mg4) | 5086 wrought - A95086 - EN 3.3545 | H38 Strain-hardened only and stabilized |  | 94.6 |  |  |  | 0.15 | 0.05 | 0.25 |  |  | 4 | 0.45 |  |  |  | 0.2 |  | 0.075 |  | 0.125 |  | 0.1723295 | = | 596 | 298 | 5.9 | 2655 | 298
EN AW-5086 (EN AW-Al Mg4) | 5086 wrought - A95086 - EN 3.3545 | O Annealed |  | 94.6 |  |  |  | 0.15 | 0.05 | 0.25 |  |  | 4 | 0.45 |  |  |  | 0.2 |  | 0.075 |  | 0.125 |  | 0.1723295 | = | 204 | 102 | 5.9 | 2655 | 102
EN AW-5154 | 5154 wrought - A95154 | H12 Strain-hardened only |  | 95.6 |  |  |  | 0.25 | 0.05 | 0.2 |  |  | 3.5 | 0.05 |  |  |  | 0.125 |  | 0.1 |  | 0.1 |  | 0.15217125 | = | 410 | 205 | 5.9 | 2670 | 205
EN AW-5154 | 5154 wrought - A95154 | H14 Strain-hardened only |  | 95.6 |  |  |  | 0.25 | 0.05 | 0.2 |  |  | 3.5 | 0.05 |  |  |  | 0.125 |  | 0.1 |  | 0.1 |  | 0.15217125 | = | 470 | 235 | 5.9 | 2670 | 235
EN AW-5154 | 5154 wrought - A95154 | O Annealed |  | 95.6 |  |  |  | 0.25 | 0.05 | 0.2 |  |  | 3.5 | 0.05 |  |  |  | 0.125 |  | 0.1 |  | 0.1 |  | 0.15217125 | = | 221 | 110.5 | 5.9 | 2670 | 110.5
EN AW-5182 | 5182 wrought - A95182 - ISO Al Mg4.5Mn0.4 | H16 Strained-hardened only |  | 94.5 |  |  |  | 0.05 | 0.075 | 0.175 |  |  | 4.5 | 0.35 |  |  |  | 0.1 |  | 0.05 |  | 0.125 |  | 0.1876315 | = | 503 | 251.5 | 5.9 | 2655 | 251.5
EN AW-5182 | 5182 wrought - A95182 - ISO Al Mg4.5Mn0.4 | H18 Srain-hardened only |  | 94.5 |  |  |  | 0.05 | 0.075 | 0.175 |  |  | 4.5 | 0.35 |  |  |  | 0.1 |  | 0.05 |  | 0.125 |  | 0.1876315 | = | 529 | 264.5 | 5.9 | 2655 | 264.5
EN AW-5182 | 5182 wrought - A95182 - ISO Al Mg4.5Mn0.4 | H19 Strain-hardened only |  | 94.5 |  |  |  | 0.05 | 0.075 | 0.175 |  |  | 4.5 | 0.35 |  |  |  | 0.1 |  | 0.05 |  | 0.125 |  | 0.1876315 | = | 786 | 393 | 5.9 | 2655 | 393
EN AW-5182 | 5182 wrought - A95182 - ISO Al Mg4.5Mn0.4 | H32 Strain-hardened only |  | 94.5 |  |  |  | 0.05 | 0.075 | 0.175 |  |  | 4.5 | 0.35 |  |  |  | 0.1 |  | 0.05 |  | 0.125 |  | 0.1876315 | = | 468 | 234 | 5.9 | 2655 | 234
EN AW-5182 | 5182 wrought - A95182 - ISO Al Mg4.5Mn0.4 | H12 Strain-hardened only |  | 94.5 |  |  |  | 0.05 | 0.075 | 0.175 |  |  | 4.5 | 0.35 |  |  |  | 0.1 |  | 0.05 |  | 0.125 |  | 0.1876315 | = | 566 | 283 | 5.9 | 2655 | 283
EN AW-5182 | 5182 wrought - A95182 - ISO Al Mg4.5Mn0.4 | O Annealed |  | 94.5 |  |  |  | 0.05 | 0.075 | 0.175 |  |  | 4.5 | 0.35 |  |  |  | 0.1 |  | 0.05 |  | 0.125 |  | 0.1876315 | = | 286 | 143 | 5.9 | 2655 | 143
EN AW-5251 (EN AW-Al Mg2) | 5251 wrought - A95251 - EN 3.3525 | H14 Strain-hardened only |  | 96.8 |  |  |  | 0.075 | 0.075 | 0.25 |  |  | 2.05 | 0.3 |  |  |  | 0.2 |  | 0.075 |  | 0.075 |  | 0.09098075 | = | 381 | 190.5 | 5.9 | 2690 | 190.5
EN AW-5251 (EN AW-Al Mg2) | 5251 wrought - A95251 - EN 3.3525 | H18 Srain-hardened only |  | 96.8 |  |  |  | 0.075 | 0.075 | 0.25 |  |  | 2.05 | 0.3 |  |  |  | 0.2 |  | 0.075 |  | 0.075 |  | 0.09098075 | = | 480 | 240 | 5.9 | 2690 | 240
EN AW-5251 (EN AW-Al Mg2) | 5251 wrought - A95251 - EN 3.3525 | O Annealed |  | 96.8 |  |  |  | 0.075 | 0.075 | 0.25 |  |  | 2.05 | 0.3 |  |  |  | 0.2 |  | 0.075 |  | 0.075 |  | 0.09098075 | = | 136 | 68 | 5.9 | 2690 | 68
EN AW-5454 (EN AW-Al Mg3Mn) | 5454 wrought - A95454 - EN 3.3537 | H111 Strain-hardened only |  | 95.7 |  |  |  | 0.125 | 0.05 | 0.2 |  |  | 2.7 | 3 |  |  |  | 0.125 |  | 0.1 |  | 0.125 |  | 0.116599 | = | 276 | 138 | 5.9 | 2685 | 138
EN AW-5454 (EN AW-Al Mg3Mn) | 5454 wrought - A95454 - EN 3.3537 | H112 Strain-hardened only and stabilized |  | 95.7 |  |  |  | 0.125 | 0.05 | 0.2 |  |  | 2.7 | 3 |  |  |  | 0.125 |  | 0.1 |  | 0.125 |  | 0.116599 | = | 207 | 103.5 | 5.9 | 2685 | 103.5
EN AW-5454 (EN AW-Al Mg3Mn) | 5454 wrought - A95454 - EN 3.3537 | H12 Strain-hardened only |  | 95.7 |  |  |  | 0.125 | 0.05 | 0.2 |  |  | 2.7 | 3 |  |  |  | 0.125 |  | 0.1 |  | 0.125 |  | 0.116599 | = | 410 | 205 | 5.9 | 2685 | 205
EN AW-5454 (EN AW-Al Mg3Mn) | 5454 wrought - A95454 - EN 3.3537 | H14 Strain-hardened only |  | 95.7 |  |  |  | 0.125 | 0.05 | 0.2 |  |  | 2.7 | 3 |  |  |  | 0.125 |  | 0.1 |  | 0.125 |  | 0.116599 | = | 470 | 235 | 5.9 | 2685 | 235
EN AW-5454 (EN AW-Al Mg3Mn) | 5454 wrought - A95454 - EN 3.3537 | H32 Strain-hardened only and stabilized |  | 95.7 |  |  |  | 0.125 | 0.05 | 0.2 |  |  | 2.7 | 3 |  |  |  | 0.125 |  | 0.1 |  | 0.125 |  | 0.116599 | = | 351 | 175.5 | 5.9 | 2685 | 175.5
EN AW-5454 (EN AW-Al Mg3Mn) | 5454 wrought - A95454 - EN 3.3537 | H34 Strain-hardened only and stabilized |  | 95.7 |  |  |  | 0.125 | 0.05 | 0.2 |  |  | 2.7 | 3 |  |  |  | 0.125 |  | 0.1 |  | 0.125 |  | 0.116599 | = | 406 | 203 | 5.9 | 2685 | 203
EN AW-5454 (EN AW-Al Mg3Mn) | 5454 wrought - A95454 - EN 3.3537 | O Annealed |  | 95.7 |  |  |  | 0.125 | 0.05 | 0.2 |  |  | 2.7 | 3 |  |  |  | 0.125 |  | 0.1 |  | 0.125 |  | 0.116599 | = | 174.7 | 87.35 | 5.9 | 2685 | 87.35
EN AW-5456 (EN AW-Al Mg5Mn1(A)) | 5456 wrought - A95456 | H111 Strain-hardened only |  | 93.4 |  |  |  | 0.125 | 0.05 | 0.2 |  |  | 5.1 | 0.75 |  |  |  | 0.125 |  | 0.1 |  | 0.125 |  | 0.214567 | = | 377 | 188.5 | 5.9 | 2655 | 188.5
EN AW-5456 (EN AW-Al Mg5Mn1(A)) | 5456 wrought - A95456 | H112 Strain-hardened only and stabilized |  | 93.4 |  |  |  | 0.125 | 0.05 | 0.2 |  |  | 5.1 | 0.75 |  |  |  | 0.125 |  | 0.1 |  | 0.125 |  | 0.214567 | = | 261 | 130.5 | 5.9 | 2655 | 130.5
EN AW-5456 (EN AW-Al Mg5Mn1(A)) | 5456 wrought - A95456 | H321 Strain-hardened only and stabilized |  | 93.4 |  |  |  | 0.125 | 0.05 | 0.2 |  |  | 5.1 | 0.75 |  |  |  | 0.125 |  | 0.1 |  | 0.125 |  | 0.214567 | = | 421 | 210.5 | 5.9 | 2655 | 210.5
EN AW-5456 (EN AW-Al Mg5Mn1(A)) | 5456 wrought - A95456 | O Annealed |  | 93.4 |  |  |  | 0.125 | 0.05 | 0.2 |  |  | 5.1 | 0.75 |  |  |  | 0.125 |  | 0.1 |  | 0.125 |  | 0.214567 | = | 234 | 117 | 5.9 | 2655 | 117
EN AW-5754 | 5754 wrought - A95754 - EN 3.3535 - ISO Al Mg3 | H12 Strain-hardened only |  | 95.8 |  |  |  | 0.15 | 0.05 | 0.2 |  |  | 3.1 | 0.25 |  |  |  | 0.2 |  | 0.075 |  | 0.1 |  | 0.1355915 | = | 332 | 166 | 5.9 | 2680 | 166
EN AW-5754 | 5754 wrought - A95754 - EN 3.3535 - ISO Al Mg3 | H14 Strain-hardened only |  | 95.8 |  |  |  | 0.15 | 0.05 | 0.2 |  |  | 3.1 | 0.25 |  |  |  | 0.2 |  | 0.075 |  | 0.1 |  | 0.1355915 | = | 378 | 189 | 5.9 | 2680 | 189
EN AW-5754 | 5754 wrought - A95754 - EN 3.3535 - ISO Al Mg3 | H16 Strained-hardened only |  | 95.8 |  |  |  | 0.15 | 0.05 | 0.2 |  |  | 3.1 | 0.25 |  |  |  | 0.2 |  | 0.075 |  | 0.1 |  | 0.1355915 | = | 424 | 212 | 5.9 | 2680 | 212
EN AW-5754 | 5754 wrought - A95754 - EN 3.3535 - ISO Al Mg3 | H18 Srain-hardened only |  | 95.8 |  |  |  | 0.15 | 0.05 | 0.2 |  |  | 3.1 | 0.25 |  |  |  | 0.2 |  | 0.075 |  | 0.1 |  | 0.1355915 | = | 476 | 238 | 5.9 | 2680 | 238
EN AW-5754 | 5754 wrought - A95754 - EN 3.3535 - ISO Al Mg3 | H19 Strain-hardened only |  | 95.8 |  |  |  | 0.15 | 0.05 | 0.2 |  |  | 3.1 | 0.25 |  |  |  | 0.2 |  | 0.075 |  | 0.1 |  | 0.1355915 | = | 553 | 276.5 | 5.9 | 2680 | 276.5
EN AW-5754 | 5754 wrought - A95754 - EN 3.3535 - ISO Al Mg3 | O Annealed |  | 95.8 |  |  |  | 0.15 | 0.05 | 0.2 |  |  | 3.1 | 0.25 |  |  |  | 0.2 |  | 0.075 |  | 0.1 |  | 0.1355915 | = | 200 | 100 | 5.9 | 2680 | 100
EN AW-6005 | 6005 wrought - A96005 | T1 Cooled from elevated temperature shaping process and naturally aged |  | 98.25 |  |  |  | 0.05 | 0.05 | 0.175 |  |  | 0.5 | 0.05 |  |  |  | 0.75 |  | 0.05 |  | 0.05 |  | 0.042389 | = | 227 | 113.5 | 5.9 | 2705 | 113.5
EN AW-6005 | 6005 wrought - A96005 | T5 Cooled from elevated temperature shaping process and artificially aged |  | 98.25 |  |  |  | 0.05 | 0.05 | 0.175 |  |  | 0.5 | 0.05 |  |  |  | 0.75 |  | 0.05 |  | 0.05 |  | 0.042389 | = | 520 | 260 | 5.9 | 2705 | 260
EN AW-6005A | 6005A wrought - A96005A - EN 3.3210 - ISO Al SiMg(A) - JIS A6NO1 | T1 Cooled from elevated temperature shaping process and naturally aged |  | 97.8 |  |  |  | 0.15 | 0.15 | 0.175 |  |  | 0.55 | 0.25 |  |  |  | 0.7 |  | 0.05 |  | 0.1 |  | 0.0453755 | = | 217 | 108.5 | 5.9 | 2710 | 108.5
EN AW-6005A | 6005A wrought - A96005A - EN 3.3210 - ISO Al SiMg(A) - JIS A6NO1 | T4 Solution heat-treated and naturally aged to a subtsantially stable condition |  | 97.8 |  |  |  | 0.15 | 0.15 | 0.175 |  |  | 0.55 | 0.25 |  |  |  | 0.7 |  | 0.05 |  | 0.1 |  | 0.0453755 | = | 221 | 110.5 | 5.9 | 2710 | 110.5
EN AW-6005A | 6005A wrought - A96005A - EN 3.3210 - ISO Al SiMg(A) - JIS A6NO1 | T5 Cooled from elevated temperature shaping process and artificially aged |  | 97.8 |  |  |  | 0.15 | 0.15 | 0.175 |  |  | 0.55 | 0.25 |  |  |  | 0.7 |  | 0.05 |  | 0.1 |  | 0.0453755 | = | 433 | 216.5 | 5.9 | 2710 | 216.5
EN AW-6005A | 6005A wrought - A96005A - EN 3.3210 - ISO Al SiMg(A) - JIS A6NO1 | T6 Solution heat-treated and artificially aged |  | 97.8 |  |  |  | 0.15 | 0.15 | 0.175 |  |  | 0.55 | 0.25 |  |  |  | 0.7 |  | 0.05 |  | 0.1 |  | 0.0453755 | = | 487 | 243.5 | 5.9 | 2710 | 243.5
EN AW-6009 | 6009 wrought - A96009 | O Annealed |  | 97.15 |  |  |  | 0.05 | 0.375 | 0.25 |  |  | 0.6 | 0.5 |  |  |  | 0.8 |  | 0.05 |  | 0.125 |  | 0.0478585 | = | 116 | 58 | 5.9 | 2710 | 58
EN AW-6009 | 6009 wrought - A96009 | T4 Solution heat-treated and naturally aged to a subtsantially stable condition |  | 97.15 |  |  |  | 0.05 | 0.375 | 0.25 |  |  | 0.6 | 0.5 |  |  |  | 0.8 |  | 0.05 |  | 0.125 |  | 0.0478585 | = | 252 | 126 | 5.9 | 2710 | 126
EN AW-6009 | 6009 wrought - A96009 | T6 Solution heat-treated and artificially aged |  | 97.15 |  |  |  | 0.05 | 0.375 | 0.25 |  |  | 0.6 | 0.5 |  |  |  | 0.8 |  | 0.05 |  | 0.125 |  | 0.0478585 | = | 621 | 310.5 | 5.9 | 2710 | 310.5
EN AW-6009 | 6009 wrought - A96009 | T62 Solution heat-treated and artificially aged |  | 97.15 |  |  |  | 0.05 | 0.375 | 0.25 |  |  | 0.6 | 0.5 |  |  |  | 0.8 |  | 0.05 |  | 0.125 |  | 0.0478585 | = | 520 | 260 | 5.9 | 2710 | 260
EN AW-6010 | 6010 wrought - A96010 | O Annealed |  | 96.75 |  |  |  | 0.05 | 0.375 | 0.25 |  |  | 0.8 | 0.5 |  |  |  | 1 |  | 0.05 |  | 0.125 |  | 0.0615725 | = | 122 | 61 | 5.9 | 2715 | 61
EN AW-6010 | 6010 wrought - A96010 | T4 Solution heat-treated and naturally aged to a subtsantially stable condition |  | 96.75 |  |  |  | 0.05 | 0.375 | 0.25 |  |  | 0.8 | 0.5 |  |  |  | 1 |  | 0.05 |  | 0.125 |  | 0.0615725 | = | 354 | 177 | 5.9 | 2715 | 177
EN AW-6010 | 6010 wrought - A96010 | T6 Solution heat-treated and artificially aged |  | 96.75 |  |  |  | 0.05 | 0.375 | 0.25 |  |  | 0.8 | 0.5 |  |  |  | 1 |  | 0.05 |  | 0.125 |  | 0.0615725 | = | 724 | 362 | 5.9 | 2715 | 362
EN AW-6013 | 6013 wrought - A96013 | T6 Solution heat-treated and artificially aged |  | 96.3 |  |  |  | 0.05 | 0.85 | 0.25 |  |  | 1 | 0.5 |  |  |  | 0.8 |  | 0.05 |  | 0.125 |  | 0.0641865 | = | 702 | 351 | 5.9 | 2710 | 351
EN AW-6016 | 6016 wrought - A96016 | T1 Cooled from elevated temperature shaping process and naturally aged |  | 97.6 |  |  |  | 0.05 | 0.1 | 0.25 |  |  | 0.425 | 0.1 |  |  |  | 1.25 |  | 0.075 |  | 0.1 |  | 0.0532025 | = | 100.3 | 50.15 | 5.9 | 2700 | 50.15
EN AW-6016 | 6016 wrought - A96016 | T4 Solution heat-treated and naturally aged to a subtsantially stable condition |  | 97.6 |  |  |  | 0.05 | 0.1 | 0.25 |  |  | 0.425 | 0.1 |  |  |  | 1.25 |  | 0.075 |  | 0.1 |  | 0.0532025 | = | 180.5 | 90.25 | 5.9 | 2700 | 90.25
EN AW-6016 | 6016 wrought - A96016 | T5 Cooled from elevated temperature shaping process and artificially aged |  | 97.6 |  |  |  | 0.05 | 0.1 | 0.25 |  |  | 0.425 | 0.1 |  |  |  | 1.25 |  | 0.075 |  | 0.1 |  | 0.0532025 | = | 140.8 | 70.4 | 5.9 | 2700 | 70.4
EN AW-6016 | 6016 wrought - A96016 | T6 Solution heat-treated and artificially aged |  | 97.6 |  |  |  | 0.05 | 0.1 | 0.25 |  |  | 0.425 | 0.1 |  |  |  | 1.25 |  | 0.075 |  | 0.1 |  | 0.0532025 | = | 370 | 185 | 5.9 | 2700 | 185
EN AW-6022 | 6022 wrought - A96022 | T4 Solution heat-treated and naturally aged to a subtsantially stable condition |  | 97.7 |  |  |  | 0.05 | 0.06 | 0.125 |  |  | 0.575 | 0.06 |  |  |  | 1.15 |  | 0.075 |  | 0.125 |  | 0.0565505 | = | 284 | 142 | 5.9 | 2690 | 142
EN AW-6022 | 6022 wrought - A96022 | T43 Solution heat-treated and naturally aged to a subtsantially stable condition |  | 97.7 |  |  |  | 0.05 | 0.06 | 0.125 |  |  | 0.575 | 0.06 |  |  |  | 1.15 |  | 0.075 |  | 0.125 |  | 0.0565505 | = | 266 | 133 | 5.9 | 2690 | 133
EN AW-6022 | 6022 wrought - A96022 | T4e32 Solution heat-treated and naturally aged to a subtsantially stable condition |  | 97.7 |  |  |  | 0.05 | 0.06 | 0.125 |  |  | 0.575 | 0.06 |  |  |  | 1.15 |  | 0.075 |  | 0.125 |  | 0.0565505 | = | 362 | 181 | 5.9 | 2690 | 181
EN AW-6022 | 6022 wrought - A96022 | T62 Solution heat-treated and artificially aged |  | 97.7 |  |  |  | 0.05 | 0.06 | 0.125 |  |  | 0.575 | 0.06 |  |  |  | 1.15 |  | 0.075 |  | 0.125 |  | 0.0565505 | = | 581 | 290.5 | 5.9 | 2690 | 290.5
EN AW-6060 | 6060 wrought - A96060 - EN 3.3206 | T4 Solution heat-treated and naturally aged to a subtsantially stable condition |  | 98.5 |  |  |  | 0.025 | 0.05 | 0.2 |  |  | 0.475 | 0.05 |  |  |  | 0.45 |  | 0.05 |  | 0.075 |  | 0.03246025 | = | 130 | 65 | 5.9 | 2700 | 65
EN AW-6060 | 6060 wrought - A96060 - EN 3.3206 | T6 Solution heat-treated and artificially aged |  | 98.5 |  |  |  | 0.025 | 0.05 | 0.2 |  |  | 0.475 | 0.05 |  |  |  | 0.45 |  | 0.05 |  | 0.075 |  | 0.03246025 | = | 325 | 162.5 | 5.9 | 2700 | 162.5
EN AW-6061 | 6061 wrought - A96061 - EN 3.3211 | T4 Solution heat-treated and naturally aged to a subtsantially stable condition |  | 97.2 |  |  |  | 0.195 | 0.275 | 0.35 |  |  | 1 | 0.075 |  |  |  | 0.6 |  | 0.075 |  | 0.125 |  | 0.06201935 | = | 200.6 | 100.3 | 5.9 | 2710 | 100.3
EN AW-6061 | 6061 wrought - A96061 - EN 3.3211 | T42 Solution heat-treated and naturally aged substantially stable condition |  | 97.2 |  |  |  | 0.195 | 0.275 | 0.35 |  |  | 1 | 0.075 |  |  |  | 0.6 |  | 0.075 |  | 0.125 |  | 0.06201935 | = | 200.6 | 100.3 | 5.9 | 2710 | 100.3
EN AW-6061 | 6061 wrought - A96061 - EN 3.3211 | T451 Solution heat-treated and naturally aged substantially stable condition |  | 97.2 |  |  |  | 0.195 | 0.275 | 0.35 |  |  | 1 | 0.075 |  |  |  | 0.6 |  | 0.075 |  | 0.125 |  | 0.06201935 | = | 238 | 119 | 5.9 | 2710 | 119
EN AW-6061 | 6061 wrought - A96061 - EN 3.3211 | T6 Solution heat-treated and artificially aged |  | 97.2 |  |  |  | 0.195 | 0.275 | 0.35 |  |  | 1 | 0.075 |  |  |  | 0.6 |  | 0.075 |  | 0.125 |  | 0.06201935 | = | 520 | 260 | 5.9 | 2710 | 260
EN AW-6061 | 6061 wrought - A96061 - EN 3.3211 | T62 Solution heat-treated and artificially aged |  | 97.2 |  |  |  | 0.195 | 0.275 | 0.35 |  |  | 1 | 0.075 |  |  |  | 0.6 |  | 0.075 |  | 0.125 |  | 0.06201935 | = | 507 | 253.5 | 5.9 | 2710 | 253.5
EN AW-6061 | 6061 wrought - A96061 - EN 3.3211 | T651 Solution heat-treated and artificially aged |  | 97.2 |  |  |  | 0.195 | 0.275 | 0.35 |  |  | 1 | 0.075 |  |  |  | 0.6 |  | 0.075 |  | 0.125 |  | 0.06201935 | = | 522 | 261 | 5.9 | 2710 | 261
EN AW-6061 | 6061 wrought - A96061 - EN 3.3211 | T652 Solution heat-treated and artificially aged |  | 97.2 |  |  |  | 0.195 | 0.275 | 0.35 |  |  | 1 | 0.075 |  |  |  | 0.6 |  | 0.075 |  | 0.125 |  | 0.06201935 | = | 522 | 261 | 5.9 | 2710 | 261
EN AW-6063 | 6063 wrought - A96063 - EN 3.3206 - Al Mg0.7Si - JIS A6063 | O Annealed |  | 98.45 |  |  |  | 0.05 | 0.05 | 0.175 |  |  | 0.675 | 0.05 |  |  |  | 0.4 |  | 0.05 |  | 0.05 |  | 0.03982 | = | 100.3 | 50.15 | 5.9 | 2695 | 50.15
EN AW-6063 | 6063 wrought - A96063 - EN 3.3206 - Al Mg0.7Si - JIS A6063 | T1 Cooled from elevated temperature shaping process and naturally aged |  | 98.45 |  |  |  | 0.05 | 0.05 | 0.175 |  |  | 0.675 | 0.05 |  |  |  | 0.4 |  | 0.05 |  | 0.05 |  | 0.03982 | = | 130 | 65 | 5.9 | 2685 | 65
EN AW-6063 | 6063 wrought - A96063 - EN 3.3206 - Al Mg0.7Si - JIS A6063 | T4 Solution heat-treated and naturally aged to a subtsantially stable condition |  | 98.45 |  |  |  | 0.05 | 0.05 | 0.175 |  |  | 0.675 | 0.05 |  |  |  | 0.4 |  | 0.05 |  | 0.05 |  | 0.03982 | = | 151.6 | 75.8 | 5.9 | 2695 | 75.8
EN AW-6063 | 6063 wrought - A96063 - EN 3.3206 - Al Mg0.7Si - JIS A6063 | T5 Cooled from elevated temperature shaping process and artificially aged |  | 98.45 |  |  |  | 0.05 | 0.05 | 0.175 |  |  | 0.675 | 0.05 |  |  |  | 0.4 |  | 0.05 |  | 0.05 |  | 0.03982 | = | 238 | 119 | 5.9 | 2685 | 119
EN AW-6063 (EN AW-Al Mg0.7Si) | 6063 wrought - A96063 | T6 Solution heat-treated and artificially aged |  | 98.45 |  |  |  | 0.05 | 0.05 | 0.175 |  |  | 0.675 | 0.05 |  |  |  | 0.4 |  | 0.05 |  | 0.05 |  | 0.03982 | = | 368 | 184 | 5.9 | 2685 | 184
EN AW-6063 | 6063 wrought - A96063 - EN 3.3206 - Al Mg0.7Si - JIS A6063 | T8 Solution heat-treated, cold worked and artificially aged |  | 98.45 |  |  |  | 0.05 | 0.05 | 0.175 |  |  | 0.675 | 0.05 |  |  |  | 0.4 |  | 0.05 |  | 0.05 |  | 0.03982 | = | 481 | 240.5 | 5.9 | 2695 | 240.5
EN AW-6063 | 6063 wrought - A96063 - EN 3.3206 - Al Mg0.7Si - JIS A6063 | T83 Solution heat-trated, cold worked, and artificially aged |  | 98.45 |  |  |  | 0.05 | 0.05 | 0.175 |  |  | 0.675 | 0.05 |  |  |  | 0.4 |  | 0.05 |  | 0.05 |  | 0.03982 | = | 482 | 241 | 5.9 | 2685 | 241
EN AW-6063 | 6063 wrought - A96063 - EN 3.3206 - Al Mg0.7Si - JIS A6063 | T831 Solution heat-trated, cold worked, and artificially aged |  | 98.45 |  |  |  | 0.05 | 0.05 | 0.175 |  |  | 0.675 | 0.05 |  |  |  | 0.4 |  | 0.05 |  | 0.05 |  | 0.03982 | = | 372 | 186 | 5.9 | 2685 | 186
EN AW-6063 | 6063 wrought - A96063 - EN 3.3206 - Al Mg0.7Si - JIS A6063 | T832 Solution heat-trated, cold worked, and artificially aged |  | 98.45 |  |  |  | 0.05 | 0.05 | 0.175 |  |  | 0.675 | 0.05 |  |  |  | 0.4 |  | 0.05 |  | 0.05 |  | 0.03982 | = | 538 | 269 | 5.9 | 2685 | 269
| 6066 wrought - A96066 | T6 Solution heat-treated and artificially aged |  | 95 |  |  |  | 0.05 | 0.275 | 0.25 |  |  | 1.1 | 0.85 |  |  |  | 1.35 |  |  |  | 0.125 |  | 0.083531 | = | 650 | 325 | 5.9 | 2800 | 325
| 6070 wrought | T6 Solution heat-treated and artificially aged |  | 96.3 |  |  |  | 0.05 | 0.275 | 0.25 |  |  | 0.85 | 0.7 |  |  |  | 1.35 |  |  |  | 0.125 |  | 0.073326 | = | 672 | 336 | 5.9 | 2700 | 336
EN AW-6082 (EN AW-Al Si1MgMn) | 6082 wrought - A96082 - EN 3.2315 | T4 Solution heat-treated and naturally aged to a subtsantially stable condition |  | 96.75 |  |  |  | 0.125 | 0.05 | 0.25 |  |  | 0.9 | 0.7 |  |  |  | 1 |  | 0.05 |  | 0.1 |  | 0.06740425 | = | 249 | 124.5 | 5.9 | 2700 | 124.5
EN AW-6151 | 6151 wrought - A96151 | T6 Solution heat-treated and artificially aged |  | 97.2 |  |  |  | 0.25 | 0.175 | 0.5 |  |  | 0.625 | 0.1 |  |  |  | 0.9 |  | 0.075 |  | 0.125 |  | 0.05632 | = | 552 | 276 | 5.9 | 2710 | 276
| 6262 wrought - A96262 | T6 Solution heat-treated and artificially aged |  | 96.5 |  | 0.55 |  | 0.095 | 0.275 | 0.35 |  |  | 1 | 0.075 |  | 0.55 |  | 0.6 |  | 0.075 |  | 0.125 |  | 0.08175235 | = | 520 | 260 | 5.9 | 2710 | 260
| 6262 wrought - A96262 | T9 Solution heat-treated, artificially aged and cold worked |  | 96.5 |  | 0.55 |  | 0.095 | 0.275 | 0.35 |  |  | 1 | 0.075 |  | 0.55 |  | 0.6 |  | 0.075 |  | 0.125 |  | 0.08175235 | = | 672 | 336 | 5.9 | 2710 | 336
EN AW-7010 (EN AW-Al Zn6MgCu) | 7010 wrought - A97010 | T7451 Solution heat-treated and overaged or stabilized |  | 89.25 |  |  |  | 0.025 | 1.75 | 0.075 |  |  | 2.35 | 0.05 | 0.025 |  |  | 0.075 |  | 0.03 |  | 36.35 | 0.13 | 0.0985915 | = | 786 | 393 | 5.9 | 2825 | 393
EN AW-7010 (EN AW-Al Zn6MgCu) | 7010 wrought - A97010 | T7651 Solution heat-treated and overaged or stabilized |  | 89.25 |  |  |  | 0.025 | 1.75 | 0.075 |  |  | 2.35 | 0.05 | 0.025 |  |  | 0.075 |  | 0.03 |  | 36.35 | 0.13 | 0.0985915 | = | 820 | 410 | 5.9 | 2825 | 410
EN AW-7020 (EN AW-Al Zn4.5Mg1) | 7020 wrought - A97020 - EN 3.4335 | T5 Cooled from an elevaed-temperature shaping process and artificially aged |  | 93.1 |  |  |  | 0.225 | 0.1 | 0.2 |  |  | 1.2 | 0.275 |  |  |  | 0.175 |  | 0.025 |  | 4.5 | 0.14 | 0.0590895 | = | 630 | 315 | 5.9 | 2780 | 315
EN AW-7020 (EN AW-Al Zn4.5Mg1) | 7020 wrought - A97020 - EN 3.4335 | T6 Solution heat-treated and artificially aged |  | 93.1 |  |  |  | 0.225 | 0.1 | 0.2 |  |  | 1.2 | 0.275 |  |  |  | 0.175 |  | 0.025 |  | 4.5 | 0.14 | 0.0590895 | = | 670 | 335 | 5.9 | 2780 | 335
EN AW-7040 | 7040 wrought - A97040 | T7451 Solution heat-treated and overaged or stabilized |  | 89.5 |  |  |  | 0.02 | 1.9 | 0.065 |  |  | 2.05 | 0.02 |  |  |  | 0.05 |  | 0.03 |  | 6.2 | 0.006818182 | 0.0855351 | = | 805 | 402.5 | 5.9 | 2830 | 402.5
EN AW-Al Zn8MgCu | 7049 wrought - A97049 | T73 Solution heat-treated and overaged or stabilized |  | 87.6 |  |  |  | 0.16 | 1.55 | 0.175 |  |  | 2.45 | 0.1 |  |  |  | 0.125 |  | 0.05 |  | 7.7 |  | 0.10721055 | = | 820 | 410 | 5.9 | 2855 | 410
EN AW-Al Zn8MgCu | 7049 wrought - A97049 | T7351 Solution heat-treated and overaged or stabilized |  | 87.6 |  |  |  | 0.16 | 1.55 | 0.175 |  |  | 2.45 | 0.1 |  |  |  | 0.125 |  | 0.05 |  | 7.7 |  | 0.10721055 | = | 820 | 410 | 5.9 | 2855 | 410
EN AW-Al Zn8MgCu | 7049 wrought - A97049 | T73511 Solution heat-treated and overaged or stabilized |  | 87.6 |  |  |  | 0.16 | 1.55 | 0.175 |  |  | 2.45 | 0.1 |  |  |  | 0.125 |  | 0.05 |  | 7.7 |  | 0.10721055 | = | 842 | 421 | 5.9 | 2855 | 421
EN AW-7050 (EN AW-Al Zn6CuMgZr) | 7050 wrought - A97050 - EN 3.4144 | T73511 Solution heat-treated and overaged or stabilized |  | 88.8 |  |  |  | 0.02 | 2.3 | 0.075 |  |  | 2.25 | 0.05 |  |  |  | 0.06 |  | 0.03 |  | 6.2 | 0.115 | 0.0939766 | = | 773 | 386.5 | 5.9 | 2825 | 386.5
EN AW-7050 (EN AW-Al Zn6CuMgZr) | 7050 wrought - A97050 - EN 3.4144 | T74 Solution heat-treated and overaged or stabilized |  | 88.8 |  |  |  | 0.02 | 2.3 | 0.075 |  |  | 2.25 | 0.05 |  |  |  | 0.06 |  | 0.03 |  | 6.2 | 0.115 | 0.0939766 | = | 799 | 399.5 | 5.9 | 2825 | 399.5
EN AW-7050 (EN AW-Al Zn6CuMgZr) | 7050 wrought - A97050 - EN 3.4144 | T7451 Solution heat-treated and overaged or stabilized |  | 88.8 |  |  |  | 0.02 | 2.3 | 0.075 |  |  | 2.25 | 0.05 |  |  |  | 0.06 |  | 0.03 |  | 6.2 | 0.115 | 0.0939766 | = | 855 | 427.5 | 5.9 | 2825 | 427.5
EN AW-7050 (EN AW-Al Zn6CuMgZr) | 7050 wrought - A97050 - EN 3.4144 | T74511 Solution heat-treated and overaged or stabilized |  | 88.8 |  |  |  | 0.02 | 2.3 | 0.075 |  |  | 2.25 | 0.05 |  |  |  | 0.06 |  | 0.03 |  | 6.2 | 0.115 | 0.0939766 | = | 806 | 403 | 5.9 | 2825 | 403
EN AW-7050 (EN AW-Al Zn6CuMgZr) | 7050 wrought - A97050 - EN 3.4144 | T7452 Solution heat-treated and overaged or stabilized |  | 88.8 |  |  |  | 0.02 | 2.3 | 0.075 |  |  | 2.25 | 0.05 |  |  |  | 0.06 |  | 0.03 |  | 6.2 | 0.115 | 0.0939766 | = | 779 | 389.5 | 5.9 | 2825 | 389.5
EN AW-7050 (EN AW-Al Zn6CuMgZr) | 7050 wrought - A97050 - EN 3.4144 | T7651 Solution heat-treated and overaged or stabilized |  | 88.8 |  |  |  | 0.02 | 2.3 | 0.075 |  |  | 2.25 | 0.05 |  |  |  | 0.06 |  | 0.03 |  | 6.2 | 0.115 | 0.0939766 | = | 897 | 448.5 | 5.9 | 2825 | 448.5
EN AW-7050 (EN AW-Al Zn6CuMgZr) | 7050 wrought - A97050 - EN 3.4144 | T76511 Solution heat-treated and overaged or stabilized |  | 88.8 |  |  |  | 0.02 | 2.3 | 0.075 |  |  | 2.25 | 0.05 |  |  |  | 0.06 |  | 0.03 |  | 6.2 | 0.115 | 0.0939766 | = | 897 | 448.5 | 5.9 | 2825 | 448.5
EN AW-7055 | 7055 wrought - A97055 | T7751 Solution heat-treated and overaged or stabilized |  | 87.2 |  |  |  | 0.02 | 2.3 | 0.075 |  |  | 2.05 | 0.025 |  |  |  | 0.05 |  | 0.03 |  | 8 | 0.165 | 0.0855351 | = | 1167 | 583.5 | 5.9 | 2880 | 583.5
| 7055 wrought - A97055 | T77511 Solution heat-treated and overaged or stabilized |  | 87.2 |  |  |  | 0.02 | 2.3 | 0.075 |  |  | 2.05 | 0.025 |  |  |  | 0.05 |  | 0.03 |  | 8 | 0.165 | 0.0855351 | = | 1169 | 584.5 | 5.9 | 2880 | 584.5
EN AW-7075 (EN AW-Al Zn5.5MgCu) | 7075 wrought - A97075 - EN 3.4365 | O Annealed |  | 89.3 |  |  |  | 0.23 | 1.6 | 0.25 |  |  | 2.5 | 0.15 |  |  |  | 0.2 |  | 0.1 |  | 5.6 |  | 0.1129659 | = | 848 | 424 | 5.9 | 2795 | 424
EN AW-7075 (EN AW-Al Zn5.5MgCu) | 7075 wrought - A97075 - EN 3.4365 | T6 Solution heat-treated and artificially aged |  | 89.3 |  |  |  | 0.23 | 1.6 | 0.25 |  |  | 2.5 | 0.15 |  |  |  | 0.2 |  | 0.1 |  | 5.6 |  | 0.1129659 | = | 889 | 444.5 | 5.9 | 2795 | 444.5
EN AW-7075 (EN AW-Al Zn5.5MgCu) | 7075 wrought - A97075 - EN 3.4365 | T62 Solution heat-treated and artificially aged |  | 89.3 |  |  |  | 0.23 | 1.6 | 0.25 |  |  | 2.5 | 0.15 |  |  |  | 0.2 |  | 0.1 |  | 5.6 |  | 0.1129659 | = | 848 | 424 | 5.9 | 2795 | 424
EN AW-7075 (EN AW-Al Zn5.5MgCu) | 7075 wrought - A97075 - EN 3.4365 | T651 Solution heat-treated and artificially aged |  | 89.3 |  |  |  | 0.23 | 1.6 | 0.25 |  |  | 2.5 | 0.15 |  |  |  | 0.2 |  | 0.1 |  | 5.6 |  | 0.1129659 | = | 841 | 420.5 | 5.9 | 2795 | 420.5
EN AW-7075 (EN AW-Al Zn5.5MgCu) | 7075 wrought - A97075 - EN 3.4365 | T652 Solution heat-treated and artificially aged |  | 89.3 |  |  |  | 0.23 | 1.6 | 0.25 |  |  | 2.5 | 0.15 |  |  |  | 0.2 |  | 0.1 |  | 5.6 |  | 0.1129659 | = | 834 | 417 | 5.9 | 2795 | 417
EN AW-7075 (EN AW-Al Zn5.5MgCu) | 7075 wrought - A97075 - EN 3.4365 | T73 Solution heat-treated and overaged or stabilized |  | 89.3 |  |  |  | 0.23 | 1.6 | 0.25 |  |  | 2.5 | 0.15 |  |  |  | 0.2 |  | 0.1 |  | 5.6 |  | 0.1129659 | = | 751 | 375.5 | 5.9 | 2795 | 375.5
EN AW-7075 (EN AW-Al Zn5.5MgCu) | 7075 wrought - A97075 - EN 3.4365 | T7351 Solution heat-treated and overaged or stabilized |  | 89.3 |  |  |  | 0.23 | 1.6 | 0.25 |  |  | 2.5 | 0.15 |  |  |  | 0.2 |  | 0.1 |  | 5.6 |  | 0.1129659 | = | 724 | 362 | 5.9 | 2795 | 362
EN AW-7075 (EN AW-Al Zn5.5MgCu) | 7075 wrought - A97075 - EN 3.4365 | T7352 Solution heat-treated and overaged or stabilized |  | 89.3 |  |  |  | 0.23 | 1.6 | 0.25 |  |  | 2.5 | 0.15 |  |  |  | 0.2 |  | 0.1 |  | 5.6 |  | 0.1129659 | = | 710 | 355 | 5.9 | 2795 | 355
EN AW-7075 (EN AW-Al Zn5.5MgCu) | 7075 wrought - A97075 - EN 3.4365 | T76 Solution heat-treated and overaged or stabilized |  | 89.3 |  |  |  | 0.23 | 1.6 | 0.25 |  |  | 2.5 | 0.15 |  |  |  | 0.2 |  | 0.1 |  | 5.6 |  | 0.1129659 | = | 848 | 424 | 5.9 | 2795 | 424
EN AW-7075 (EN AW-Al Zn5.5MgCu) | 7075 wrought - A97075 - EN 3.4365 | T7651 Solution heat-treated and overaged or stabilized |  | 89.3 |  |  |  | 0.23 | 1.6 | 0.25 |  |  | 2.5 | 0.15 |  |  |  | 0.2 |  | 0.1 |  | 5.6 |  | 0.1129659 | = | 813 | 406.5 | 5.9 | 2795 | 406.5
EN AW-7149 (EN AW-Al Zn8MgCu(A)) | 7149 wrought - A97149 | T73 Solution heat-treated and overaged or stabilized |  | 87.75 |  |  |  | 0.16 | 1.55 | 0.1 |  |  | 2.45 | 0.1 |  |  |  | 0.075 |  | 0.05 |  | 7.7 |  | 0.10582305 | = | 820 | 410 | 5.9 | 2855 | 410
EN AW-7149 (EN AW-Al Zn8MgCu(A)) | 7149 wrought - A97149 | T73511 Solution heat-treated and overaged or stabilized |  | 87.75 |  |  |  | 0.16 | 1.55 | 0.1 |  |  | 2.45 | 0.1 |  |  |  | 0.075 |  | 0.05 |  | 7.7 |  | 0.10582305 | = | 842 | 421 | 5.9 | 2855 | 421
EN AW-7150 (EN AW-Al Zn6CuMgZr) | 7150 wrought - A97150 | T6151 Solution heat-treated and artificially aged |  | 88.6 |  |  |  | 0.02 | 2.2 | 0.075 |  |  | 2.35 | 0.05 |  |  |  | 0.075 |  | 0.03 |  | 6.4 | 0.115 | 0.09847485 | = | 1103 | 551.5 | 5.9 | 2825 | 551.5
EN AW-7150 (EN AW-Al Zn6CuMgZr) | 7150 wrought - A97150 | T61511 Solution heat-treated and artificially aged |  | 88.6 |  |  |  | 0.02 | 2.2 | 0.075 |  |  | 2.35 | 0.05 |  |  |  | 0.075 |  | 0.03 |  | 6.4 | 0.115 | 0.09847485 | = | 1076 | 538 | 5.9 | 2825 | 538
EN AW-7150 (EN AW-Al Zn6CuMgZr) | 7150 wrought - A97150 | T7751 Solution heat-treated and overaged or stabilized |  | 88.6 |  |  |  | 0.02 | 2.2 | 0.075 |  |  | 2.35 | 0.05 |  |  |  | 0.075 |  | 0.03 |  | 6.4 | 0.115 | 0.09847485 | = | 1000 | 500 | 5.9 | 2825 | 500
EN AW-7150 (EN AW-Al Zn6CuMgZr) | 7150 wrought - A97150 | T77511 Solution heat-treated and overaged or stabilized |  | 88.6 |  |  |  | 0.02 | 2.2 | 0.075 |  |  | 2.35 | 0.05 |  |  |  | 0.075 |  | 0.03 |  | 6.4 | 0.115 | 0.09847485 | = | 1103 | 551.5 | 5.9 | 2825 | 551.5
EN AW-7175 (EN AW-Al Zn5.5MgCu(A)) | 7175 wrought - A97175 | T66 Solution heat-treated and artificially aged |  | 89.7 |  |  |  | 0.23 | 1.6 | 0.1 |  |  | 2.5 | 0.05 |  |  |  | 0.075 |  | 0.05 |  | 5.6 |  | 0.10949715 | = | 979 | 489.5 | 5.9 | 2795 | 489.5
EN AW-7175 (EN AW-Al Zn5.5MgCu(A)) | 7175 wrought - A97175 | T73511 Solution heat-treated and overaged or stabilized |  | 89.7 |  |  |  | 0.23 | 1.6 | 0.1 |  |  | 2.5 | 0.05 |  |  |  | 0.075 |  | 0.05 |  | 5.6 |  | 0.10949715 | = | 766 | 383 | 5.9 | 2795 | 383
EN AW-7175 (EN AW-Al Zn5.5MgCu(A)) | 7175 wrought - A97175 | T74 Solution heat-treated and overaged or stabilized |  | 89.7 |  |  |  | 0.23 | 1.6 | 0.1 |  |  | 2.5 | 0.05 |  |  |  | 0.075 |  | 0.05 |  | 5.6 |  | 0.10949715 | = | 821 | 410.5 | 5.9 | 2795 | 410.5
EN AW-7175 (EN AW-Al Zn5.5MgCu(A)) | 7175 wrought - A97175 | T7452 Solution heat-treated and overaged or stabilized |  | 89.7 |  |  |  | 0.23 | 1.6 | 0.1 |  |  | 2.5 | 0.05 |  |  |  | 0.075 |  | 0.05 |  | 5.6 |  | 0.10949715 | = | 738 | 369 | 5.9 | 2795 | 369
EN AW-7249 | 7249 wrought - A7249 | T7452 Solution heat-treated and overaged or stabilized |  | 87.95 |  |  |  | 0.15 | 1.6 | 0.06 |  |  | 2.2 | 0.05 |  |  |  | 0.05 |  | 0.03 |  | 7.85 |  | 0.094691 | = | 834 | 417 | 5.9 | 2800 | 417
EN AW-7249 | 7249 wrought - A7249 | T76511 Solution heat-treated and overaged or stabilized |  | 87.95 |  |  |  | 0.15 | 1.6 | 0.06 |  |  | 2.2 | 0.05 |  |  |  | 0.05 |  | 0.03 |  | 7.85 |  | 0.094691 | = | 1059 | 529.5 | 5.9 | 2800 | 529.5
EN AW-7475 (EN AW-Al Zn5.5MgCu(A)) | 7475 wrought - A97475 | T61 Solution heat-treated and artificially aged |  | 90.05 |  |  |  | 0.215 | 1.55 | 0.06 |  |  | 2.25 | 0.03 |  |  |  | 0.05 |  | 0.03 |  | 5.7 |  | 0.09824845 | = | 869 | 434.5 | 5.9 | 2795 | 434.5
EN AW-7475 (EN AW-Al Zn5.5MgCu(A)) | 7475 wrought - A97475 | T651 Solution heat-treated and artificially aged |  | 90.05 |  |  |  | 0.215 | 1.55 | 0.06 |  |  | 2.25 | 0.03 |  |  |  | 0.05 |  | 0.03 |  | 5.7 |  | 0.09824845 | = | 973 | 486.5 | 5.9 | 2795 | 486.5
EN AW-7475 (EN AW-Al Zn5.5MgCu(A)) | 7475 wrought - A97475 | T7351 Solution heat-treated and overaged or stabilized |  | 90.05 |  |  |  | 0.215 | 1.55 | 0.06 |  |  | 2.25 | 0.03 |  |  |  | 0.05 |  | 0.03 |  | 5.7 |  | 0.09824845 | = | 772 | 386 | 5.9 | 2795 | 386
EN AW-7475 (EN AW-Al Zn5.5MgCu(A)) | 7475 wrought - A97475 | T761 Solution heat-treated and overaged or stabilized |  | 90.05 |  |  |  | 0.215 | 1.55 | 0.06 |  |  | 2.25 | 0.03 |  |  |  | 0.05 |  | 0.03 |  | 5.7 |  | 0.09824845 | = | 813 | 406.5 | 5.9 | 2795 | 406.5
EN AW-7475 (EN AW-Al Zn5.5MgCu(A)) | 7475 wrought - A97475 | T7651 Solution heat-treated and overaged or stabilized |  | 90.05 |  |  |  | 0.215 | 1.55 | 0.06 |  |  | 2.25 | 0.03 |  |  |  | 0.05 |  | 0.03 |  | 5.7 |  | 0.09824845 | = | 857 | 428.5 | 5.9 | 2795 | 428.5
EN AW-8090 (EN AW-Al Li2.5Cu1.5Mg1) | 8090 wrought - A98090 - AMS 4259 | T851 Solution heat-trated, cold worked, and artificially aged |  | 94.6 |  |  |  | 0.05 | 1.3 | 0.15 |  |  | 0.95 | 0.05 |  |  |  | 0.1 |  | 0.05 |  | 0.125 | 0.1 | 0.0427205 | = | 885 | 442.5 | 5.9 | 2545 | 442.5
EN AW-8091 | 8091 wrought - A98091 | T6 Solution heat-treated and artificially aged |  | 93.75 |  |  |  | 0.05 | 1.9 | 0.25 |  | 2.6 | 0.85 | 0.05 |  |  |  | 0.15 |  | 0.05 |  | 0.125 | 0.12 | 0.040026 | = | 945 | 472.5 | 5.9 | 2585 | 472.5
EN AW-8009 | 8009 - A98009 | Rapid solidification |  | 87.9 |  |  |  | 0.05 |  | 8.65 |  |  | 0.05 |  |  |  |  | 1.8 |  | 0.05 | 1.3 | 0.125 |  | 0.0813025 | = | 800 | 400 | 5.9 | 2920 | 400
EN AW-8019 | 8019 - A98019 | Rapid solidification |  | 87.45 |  |  | 4 |  |  | 8.3 |  |  |  | 0.025 |  |  |  | 0.1 |  | 0.025 |  | 0.025 |  | 0.177175 | = | 800 |  | 5.9 | 2930 | 400

## Foglio3
Aluminum
Shape Factor (resistence) | Density (kg/m^3) | SY (MPa) | CIA |  | ro CI | fsy | X | Y
[7 empty] | 1 | 22.62742
5.9 | 2795 | 179 | 0.0703955 | 1 | 196.7554225 | 1056.1 | 2 | 64
5.9 | 2795 | 348.5 | 0.01089875 | 2 | 30.46200625 | 2056.15 | 3 | 117.5755
5.9 | 2795 | 345 | 0.01498075 | 3 | 41.87119625 | 2035.5 | 4 | 181.0193
5.9 | 2795 | 165 | 0.168541 | 4 | 471.072095 | 973.5 | 5 | 252.9822
5.9 | 2795 | 124 | 0.168541 | 5 | 471.072095 | 731.6 | 6 | 332.5538
5.9 | 2795 | 164 | 0.168541 | 6 | 471.072095 | 967.6 | 7 | 419.0656
5.9 | 2770 | 194 | 0.304445 | 7 | 843.31265 | 1144.6 | 8 | 512
5.9 | 2770 | 207 | 0.2609755 | 8 | 722.902135 | 1221.3 | 9 | 610.9403
5.9 | 2715 | 193 | 0.37382 | 9 | 1014.9213 | 1138.7 | 10 | 715.5418
5.9 | 2715 | 296 | 0.37382 | 10 | 1014.9213 | 1746.4 | 11 | 825.5132
5.9 | 2795 | 257 | 0.27016 | 11 | 755.0972 | 1516.3 | 12 | 940.6041
5.9 | 2710 | 173.5 | 0.16207625 | 12 | 439.2266375 | 1023.65 | 13 | 1060.596
5.9 | 2710 | 218 | 0.16207625 | 13 | 439.2266375 | 1286.2 | 14 | 1185.297
5.9 | 2685 | 110.5 | 0.2075165 | 14 | 557.1818025 | 651.95 | 15 | 1314.534
5.9 | 2685 | 173 | 0.2075165 | 15 | 557.1818025 | 1020.7 | 16 | 1448.155
5.9 | 2685 | 124 | 0.2075165 | 16 | 557.1818025 | 731.6 | 17 | 1586.019
5.9 | 2685 | 159 | 0.2075165 | 17 | 557.1818025 | 938.1 | 18 | 1728
5.9 | 2715 | 296 | 0.2156805 | 18 | 585.5725575 | 1746.4 | 19 | 1873.982
5.9 | 2685 | 233 | 0.274242 | 19 | 736.33977 | 1374.7 | 20 | 2023.858
5.9 | 2685 | 172 | 0.284035 | 20 | 762.633975 | 1014.8 | 21 | 2177.529
5.9 | 2740 | 160 | 0.237916 | 21 | 651.88984 | 944 | 22 | 2334.904
5.9 | 2740 | 150.5 | 0.293416 | 22 | 803.95984 | 887.95 | 23 | 2495.897
5.9 | 2685 | 130.5 | 0.37382 | 23 | 1003.7067 | 769.95 | 24 | 2660.43
5.9 | 2685 | 280 | 0.37382 | 24 | 1003.7067 | 1652 | 25 | 2828.427
5.9 | 2685 | 90 | 0.208537 | 25 | 559.921845 | 531 | 26 | 2999.819
5.9 | 2685 | 90 | 0.208537 | 26 | 559.921845 | 531 | 27 | 3174.539
5.9 | 2685 | 82.55 | 0.208537 | 27 | 559.921845 | 487.045 | 28 | 3352.525
5.9 | 2685 | 205 | 0.208537 | 28 | 559.921845 | 1209.5 | 29 | 3533.719
5.9 | 2680 | 241.5 | 0.2184951 | 29 | 585.566868 | 1424.85 | 30 | 3718.064
5.9 | 2680 | 253.5 | 0.2184951 | 30 | 585.566868 | 1495.65 | 31 | 3905.508
5.9 | 2685 | 165 | 0.284035 | 31 | 762.633975 | 973.5 | 32 | 4096
5.9 | 2715 | 241.5 | 0.15916 | 32 | 432.1194 | 1424.85 | 33 | 4289.492
5.9 | 2715 | 200 | 0.15916 | 33 | 432.1194 | 1180 | 34 | 4485.939
5.9 | 2715 | 230.5 | 0.15916 | 34 | 432.1194 | 1359.95 | 35 | 4685.296
5.9 | 2760 | 140 | 0.27762075 | 35 | 766.23327 | 826 | 36 | 4887.522
5.9 | 2700 | 140 | 0.34131 | 36 | 921.537 | 826 | 37 | 5092.577
5.9 | 2655 | 145 | 0.335041 | 37 | 889.533855 | 855.5 | 38 | 5300.421
5.9 | 2685 | 55.05 | 0.14962425 | 38 | 401.7411 | 324.795 | 39 | 5511.019
5.9 | 2680 | 130.5 | 0.333 | 39 | 892.44 | 769.95 | 40 | 5724.334
5.9 | 2655 | 83.05 | 0.16813625 | 40 | 446.4017 | 489.995 | 41 | 5940.333
5.9 | 2515 | 186 | 0.33141625 | 41 | 833.5119 | 1097.4 | 42 | 6158.982
5.9 | 2575 | 184.5 | 0.41370975 | 42 | 1065.303 | 1088.55 | 43 | 6380.25
5.9 | 2880 | 185 | 0.0218385 | 43 | 62.89488 | 1091.5 | 44 | 6604.105
5.9 | 2880 | 172 | 0.0218385 | 44 | 62.89488 | 1014.8 | 45 | 6830.52
5.9 | 2880 | 150.5 | 0.0218385 | 45 | 62.89488 | 887.95 | 46 | 7059.464
5.9 | 2860 | 165 | 0.00401 | 46 | 11.4686 | 973.5 | 47 | 7290.911
5.9 | 2860 | 35 | 0.00401 | 47 | 11.4686 | 206.5 | 48 | 7524.832
5.9 | 2700 | 50.5 | 0.0026225 | 48 | 7.08075 | 297.95 | 49 | 7761.204
5.9 | 2700 | 50.5 | 0.00312155 | 49 | 8.428185 | 297.95 | 50 | 8000
5.9 | 2710 | 25 | 0.00054125 | 50 |  |  | 51 | 8241.196 | EN AW-1200 (EN AW-Al99,0) | 1200 - A91200 - 3.0205 | H14 Strain-hardened only
5.9 | 2720 | 124.5 | 0.03505275 | 51 | 95.34348 | 734.55 | 52 | 8484.768
5.9 | 2720 | 240 | 0.03505275 | 52 | 95.34348 | 1416 | 53 | 8730.694
5.9 | 2720 | 130.5 | 0.01889225 | 53 | 51.38692 | 769.95 | 54 | 8978.951
5.9 | 2720 | 130.5 | 0.01889225 | 54 | 51.38692 | 769.95 | 55 | 9229.518
5.9 | 2720 | 200 | 0.01889225 | 55 | 51.38692 | 1180 | 56 | 9482.373
5.9 | 2800 | 270 | 0.045164 | 56 | 126.4592 | 1593 | 57 | 9737.495
5.9 | 2800 | 382 | 0.045164 | 57 | 126.4592 | 2253.8 | 58 | 9994.866
5.9 | 2795 | 390 | 0.045164 | 58 | 126.23338 | 2301 | 59 | 10254.46
5.9 | 2795 | 379 | 0.045164 | 59 | 126.23338 | 2236.1 | 60 | 10516.27
5.9 | 2795 | 379 | 0.045164 | 60 | 126.23338 | 2236.1 | 61 | 10780.27
5.9 | 2795 | 379 | 0.045164 | 61 | 126.23338 | 2236.1 | 62 | 11046.44
5.9 | 2795 | 369 | 0.045164 | 62 | 126.23338 | 2177.1 | 63 | 11314.77
5.9 | 2795 | 232.5 | 0.0395335 | 63 | 110.4961325 | 1371.75 | 64 | 11585.24
5.9 | 2795 | 232.5 | 0.0395335 | 64 | 110.4961325 | 1371.75 | 65 | 11857.82
5.9 | 2795 | 232.5 | 0.0395335 | 65 | 110.4961325 | 1371.75 | 66 | 12132.52
5.9 | 2770 | 75 | 0.069334 | 66 | 192.05518 | 442.5 | 67 | 12409.3
5.9 | 2765 | 310 | 0.069334 | 67 | 191.70851 | 1829 | 68 | 12688.15
5.9 | 2770 | 296.5 | 0.069334 | 68 | 192.05518 | 1749.35 | 69 | 12969.06
5.9 | 2770 | 310 | 0.069334 | 69 | 192.05518 | 1829 | 70 | 13252.02
5.9 | 2765 | 378 | 0.069334 | 70 | 191.70851 | 2230.2 | 71 | 13537
5.9 | 2765 | 355 | 0.069334 | 71 | 191.70851 | 2094.5 | 72 | 13824
5.9 | 2770 | 289 | 0.069334 | 72 | 192.05518 | 1705.1 | 73 | 14113
5.9 | 2765 | 231 | 0.069334 | 73 | 191.70851 | 1362.9 | 74 | 14403.98
5.9 | 2765 | 363 | 0.069334 | 74 | 191.70851 | 2141.7 | 75 | 14696.94
5.9 | 2765 | 333.5 | 0.069334 | 75 | 191.70851 | 1967.65 | 76 | 14991.85 |  | 0.8190753
5.9 | 2765 | 324 | 0.069334 | 76 | 191.70851 | 1911.6 | 77 | 15288.72
5.9 | 2765 | 396.5 | 0.069334 | 77 | 191.70851 | 2339.35 | 78 | 15587.52
5.9 | 2765 | 406.5 | 0.069334 | 78 | 191.70851 | 2398.35 | 79 | 15888.23
5.9 | 2795 | 232.5 | 0.0257745 | 79 | 72.0397275 | 1371.75 | 80 | 16190.86
5.9 | 2770 | 344.5 | 0.05375975 | 80 | 148.9145075 | 2032.55 | 81 | 16495.39
5.9 | 2750 | 56 | 0.026473 | 81 | 72.80075 | 330.4 | 82 | 16801.8
5.9 | 2750 | 194.5 | 0.026473 | 82 | 72.80075 | 1147.55 | 83 | 17110.08
5.9 | 2600 | 434.5 | 0.00707325 | 83 | 18.39045 | 2563.55 | 84 | 17420.23
5.9 | 2765 | 386.5 | 0.0651715 |  | 180.1991975 | 2280.35 | 85 | 17732.23
5.9 | 2855 | 261 | 0.0053482 |  | 15.269111 | 1539.9 | 86 | 18046.07
5.9 | 2855 | 333.5 | 0.0053482 |  | 15.269111 | 1967.65 | 87 | 18361.74
5.9 | 2855 | 310.5 | 0.0053482 |  | 15.269111 | 1831.95 | 88 | 18679.23
5.9 | 2855 | 283 | 0.0053482 |  | 15.269111 | 1669.7 | 89 | 18998.53
5.9 | 2855 | 300 | 0.0053482 |  | 15.269111 | 1770 | 90 | 19319.63
5.9 | 2855 | 348.5 | 0.0053482 |  | 15.269111 | 2056.15 | 91 | 19642.51
5.9 | 2770 | 362.5 | 0.0640615 |  | 177.450355 | 2138.75 | 92 | 19967.18
5.9 | 2650 | 389 | 0.00649 |  | 17.1985 | 2295.1 | 93 | 20293.61
5.9 | 2790 | 301 | 0.0585355 |  | 163.314045 | 1775.9 | 94 | 20621.81
5.9 | 2825 | 400 | 0.01481825 |  | 41.86155625 | 2360 | 95 | 20951.75
5.9 | 2765 | 296.5 | 0.05856375 |  | 161.9288 | 1749.35 | 96 | 21283.44
5.9 | 2750 | 280 | 0.06812725 |  | 187.3499375 | 1652 | 97 | 21616.86
5.9 | 2750 | 350 | 0.06812725 |  | 187.3499375 | 2065 | 98 | 21952
5.9 | 2750 | 350 | 0.06812725 |  | 187.3499375 | 2065 | 99 | 22288.86
5.9 | 2710 | 58.6 | 0.0470235 |  | 127.433685 | 345.74 | 100 | 22627.42
5.9 | 2720 | 256 | 0.0470235 |  | 127.90392 | 1510.4 | 101 | 22967.68
5.9 | 2710 | 157.5 | 0.0470235 |  | 127.433685 | 929.25 | 102 | 23309.62
5.9 | 2720 | 186 | 0.0470235 |  | 127.90392 | 1097.4 | 103 | 23653.25
5.9 | 2720 | 230.5 | 0.0470235 |  | 127.90392 | 1359.95 | 104 | 23998.55
5.9 | 2710 | 250.5 | 0.0470235 |  | 127.433685 | 1477.95 | 105 | 24345.51
5.9 | 2710 | 62.1 | 0.0470235 |  | 127.433685 | 366.39 | 106 | 24694.13
5.9 | 2730 | 140 | 0.014227 |  | 38.83971 | 826 | 107 | 25044.4
5.9 | 2730 | 180 | 0.014227 |  | 38.83971 | 1062 | 108 | 25396.31
5.9 | 2730 | 45 | 0.014227 |  | 38.83971 | 265.5 | 109 | 25749.85
5.9 | 2700 | 150.5 | 0.031068 |  | 83.8836 | 887.95 | 110 | 26105.02
5.9 | 2700 | 195 | 0.031068 |  | 83.8836 | 1150.5 | 111 | 26461.8
5.9 | 2700 | 90.5 | 0.031068 |  | 83.8836 | 533.95 | 112 | 26820.2
5.9 | 2690 | 145 | 0.021657 |  | 58.25733 | 855.5 | 113 | 27180.2
5.9 | 2690 | 165 | 0.021657 |  | 58.25733 | 973.5 | 114 | 27541.8
5.9 | 2690 | 45 | 0.021657 |  | 58.25733 | 265.5 | 115 | 27904.98
5.9 | 2680 | 106 | 0.11135125 |  | 298.42135 | 625.4 | 116 | 28269.75
5.9 | 2680 | 246 | 0.11135125 |  | 298.42135 | 1451.4 | 117 | 28636.09
5.9 | 2680 | 162 | 0.11135125 |  | 298.42135 | 955.8 | 118 | 29004.01
5.9 | 2685 | 181 | 0.11135125 |  | 298.9781 | 1067.9 | 119 | 29373.48
5.9 | 2680 | 210.5 | 0.11135125 |  | 298.42135 | 1241.95 | 120 | 29744.51
5.9 | 2680 | 232.5 | 0.11135125 |  | 298.42135 | 1371.75 | 121 | 30117.09
5.9 | 2680 | 69.45 | 0.11135125 |  | 298.42135 | 409.755 | 122 | 30491.21
5.9 | 2655 | 148 | 0.1906985 |  | 506.3045175 | 873.2 | 123 | 30866.87
5.9 | 2655 | 117 | 0.1906985 |  | 506.3045175 | 690.3 | 124 | 31244.06
5.9 | 2655 | 207 | 0.1906985 |  | 506.3045175 | 1221.3 | 125 | 31622.78
5.9 | 2655 | 246.5 | 0.1906985 |  | 506.3045175 | 1454.35 | 126 | 32003.01
5.9 | 2655 | 283 | 0.1906985 |  | 506.3045175 | 1669.7 | 127 | 32384.75
5.9 | 2655 | 120.5 | 0.1906985 |  | 506.3045175 | 710.95 | 128 | 32768
5.9 | 2655 | 152.5 | 0.1723295 |  | 457.5348225 | 899.75 | 129 | 33152.75
5.9 | 2655 | 110.5 | 0.1723295 |  | 457.5348225 | 651.95 | 130 | 33538.99
5.9 | 2655 | 193 | 0.1723295 |  | 457.5348225 | 1138.7 | 131 | 33926.72
5.9 | 2655 | 240 | 0.1723295 |  | 457.5348225 | 1416 | 132 | 34315.94
5.9 | 2655 | 268.5 | 0.1723295 |  | 457.5348225 | 1584.15 | 133 | 34706.63
5.9 | 2655 | 298 | 0.1723295 |  | 457.5348225 | 1758.2 | 134 | 35098.79
5.9 | 2655 | 102 | 0.1723295 |  | 457.5348225 | 601.8 | 135 | 35492.42
5.9 | 2670 | 205 | 0.15217125 |  | 406.2972375 | 1209.5 | 136 | 35887.51
5.9 | 2670 | 235 | 0.15217125 |  | 406.2972375 | 1386.5 | 137 | 36284.06
5.9 | 2670 | 110.5 | 0.15217125 |  | 406.2972375 | 651.95 | 138 | 36682.05
5.9 | 2655 | 251.5 | 0.1876315 |  | 498.1616325 | 1483.85 | 139 | 37081.49
5.9 | 2655 | 264.5 | 0.1876315 |  | 498.1616325 | 1560.55 | 140 | 37482.37
5.9 | 2655 | 393 | 0.1876315 |  | 498.1616325 | 2318.7 | 141 | 37884.68
5.9 | 2655 | 234 | 0.1876315 |  | 498.1616325 | 1380.6 | 142 | 38288.42
5.9 | 2655 | 283 | 0.1876315 |  | 498.1616325 | 1669.7 | 143 | 38693.59
5.9 | 2655 | 143 | 0.1876315 |  | 498.1616325 | 843.7 | 144 | 39100.18
5.9 | 2690 | 190.5 | 0.09098075 |  | 244.7382175 | 1123.95 | 145 | 39508.18
5.9 | 2690 | 240 | 0.09098075 |  | 244.7382175 | 1416 | 146 | 39917.59
5.9 | 2690 | 68 | 0.09098075 |  | 244.7382175 | 401.2 | 147 | 40328.4
5.9 | 2685 | 138 | 0.116599 |  | 313.068315 | 814.2 | 148 | 40740.61
5.9 | 2685 | 103.5 | 0.116599 |  | 313.068315 | 610.65 | 149 | 41154.22
5.9 | 2685 | 205 | 0.116599 |  | 313.068315 | 1209.5 | 150 | 41569.22
5.9 | 2685 | 235 | 0.116599 |  | 313.068315 | 1386.5 | 151 | 41985.6
5.9 | 2685 | 175.5 | 0.116599 |  | 313.068315 | 1035.45 | 152 | 42403.37
5.9 | 2685 | 203 | 0.116599 |  | 313.068315 | 1197.7 | 153 | 42822.51
5.9 | 2685 | 87.35 | 0.116599 |  | 313.068315 | 515.365 | 154 | 43243.02
5.9 | 2655 | 188.5 | 0.214567 |  | 569.675385 | 1112.15 | 155 | 43664.91
5.9 | 2655 | 130.5 | 0.214567 |  | 569.675385 | 769.95 | 156 | 44088.15
5.9 | 2655 | 210.5 | 0.214567 |  | 569.675385 | 1241.95 | 157 | 44512.75
5.9 | 2655 | 117 | 0.214567 |  | 569.675385 | 690.3 | 158 | 44938.71
5.9 | 2680 | 166 | 0.1355915 |  | 363.38522 | 979.4 | 159 | 45366.02
5.9 | 2680 | 189 | 0.1355915 |  | 363.38522 | 1115.1 | 160 | 45794.67
5.9 | 2680 | 212 | 0.1355915 |  | 363.38522 | 1250.8 | 161 | 46224.67
5.9 | 2680 | 238 | 0.1355915 |  | 363.38522 | 1404.2 | 162 | 46656
5.9 | 2680 | 276.5 | 0.1355915 |  | 363.38522 | 1631.35 | 163 | 47088.67
5.9 | 2680 | 100 | 0.1355915 |  | 363.38522 | 590 | 164 | 47522.66
5.9 | 2705 | 113.5 | 0.042389 |  | 114.662245 | 669.65 | 165 | 47957.98
5.9 | 2705 | 260 | 0.042389 |  | 114.662245 | 1534 | 166 | 48394.62
5.9 | 2710 | 108.5 | 0.0453755 |  | 122.967605 | 640.15 | 167 | 48832.58
5.9 | 2710 | 110.5 | 0.0453755 |  | 122.967605 | 651.95 | 168 | 49271.85
5.9 | 2710 | 216.5 | 0.0453755 |  | 122.967605 | 1277.35 | 169 | 49712.44
5.9 | 2710 | 243.5 | 0.0453755 |  | 122.967605 | 1436.65 | 170 | 50154.32
5.9 | 2710 | 58 | 0.0478585 |  | 129.696535 | 342.2 | 171 | 50597.51
5.9 | 2710 | 126 | 0.0478585 |  | 129.696535 | 743.4 | 172 | 51042
5.9 | 2710 | 310.5 | 0.0478585 |  | 129.696535 | 1831.95 | 173 | 51487.78
5.9 | 2710 | 260 | 0.0478585 |  | 129.696535 | 1534 | 174 | 51934.85
5.9 | 2715 | 61 | 0.0615725 |  | 167.1693375 | 359.9 | 175 | 52383.2
5.9 | 2715 | 177 | 0.0615725 |  | 167.1693375 | 1044.3 | 176 | 52832.84
5.9 | 2715 | 362 | 0.0615725 |  | 167.1693375 | 2135.8 | 177 | 53283.76
5.9 | 2710 | 351 | 0.0641865 |  | 173.945415 | 2070.9 | 178 | 53735.96
5.9 | 2700 | 50.15 | 0.0532025 |  | 143.64675 | 295.885 | 179 | 54189.42
5.9 | 2700 | 90.25 | 0.0532025 |  | 143.64675 | 532.475 | 180 | 54644.16
5.9 | 2700 | 70.4 | 0.0532025 |  | 143.64675 | 415.36 | 181 | 55100.16
5.9 | 2700 | 185 | 0.0532025 |  | 143.64675 | 1091.5 | 182 | 55557.42
5.9 | 2690 | 142 | 0.0565505 |  | 152.120845 | 837.8 | 183 | 56015.94
5.9 | 2690 | 133 | 0.0565505 |  | 152.120845 | 784.7 | 184 | 56475.71
5.9 | 2690 | 181 | 0.0565505 |  | 152.120845 | 1067.9 | 185 | 56936.74
5.9 | 2690 | 290.5 | 0.0565505 |  | 152.120845 | 1713.95 | 186 | 57399.01
5.9 | 2700 | 65 | 0.03246025 |  | 87.642675 | 383.5 | 187 | 57862.53
5.9 | 2700 | 162.5 | 0.03246025 |  | 87.642675 | 958.75 | 188 | 58327.28
5.9 | 2710 | 100.3 | 0.06201935 |  | 168.0724385 | 591.77 | 189 | 58793.28
5.9 | 2710 | 100.3 | 0.06201935 |  | 168.0724385 | 591.77 | 190 | 59260.51
5.9 | 2710 | 119 | 0.06201935 |  | 168.0724385 | 702.1 | 191 | 59728.97
5.9 | 2710 | 260 | 0.06201935 |  | 168.0724385 | 1534 | 192 | 60198.66
5.9 | 2710 | 253.5 | 0.06201935 |  | 168.0724385 | 1495.65 | 193 | 60669.57
5.9 | 2710 | 261 | 0.06201935 |  | 168.0724385 | 1539.9 | 194 | 61141.71
5.9 | 2710 | 261 | 0.06201935 |  | 168.0724385 | 1539.9 | 195 | 61615.06
5.9 | 2695 | 50.15 | 0.03982 |  | 107.3149 | 295.885 | 196 | 62089.63
5.9 | 2685 | 65 | 0.03982 |  | 106.9167 | 383.5 | 197 | 62565.41
5.9 | 2695 | 75.8 | 0.03982 |  | 107.3149 | 447.22 | 198 | 63042.4
5.9 | 2685 | 119 | 0.03982 |  | 106.9167 | 702.1 | 199 | 63520.6
5.9 | 2685 | 184 | 0.03982 |  | 106.9167 | 1085.6 | 200 | 64000
5.9 | 2695 | 240.5 | 0.03982 |  | 107.3149 | 1418.95 | 201 | 64480.6
5.9 | 2685 | 241 | 0.03982 |  | 106.9167 | 1421.9 | 202 | 64962.4
5.9 | 2685 | 186 | 0.03982 |  | 106.9167 | 1097.4 | 203 | 65445.39
5.9 | 2685 | 269 | 0.03982 |  | 106.9167 | 1587.1 | 204 | 65929.57
5.9 | 2800 | 325 | 0.083531 |  | 233.8868 | 1917.5 | 205 | 66414.94
5.9 | 2700 | 336 | 0.073326 |  | 197.9802 | 1982.4 | 206 | 66901.49
5.9 | 2700 | 124.5 | 0.06740425 |  | 181.991475 | 734.55 | 207 | 67389.23
5.9 | 2710 | 276 | 0.05632 |  | 152.6272 | 1628.4 | 208 | 67878.15
5.9 | 2710 | 260 | 0.08175235 |  | 221.5488685 | 1534 | 209 | 68368.24
5.9 | 2710 | 336 | 0.08175235 |  | 221.5488685 | 1982.4 | 210 | 68859.51
5.9 | 2825 | 393 | 0.0985915 |  | 278.5209875 | 2318.7 | 211 | 69351.95
5.9 | 2825 | 410 | 0.0985915 |  | 278.5209875 | 2419 | 212 | 69845.55
5.9 | 2780 | 315 | 0.0590895 |  | 164.26881 | 1858.5 | 213 | 70340.33
5.9 | 2780 | 335 | 0.0590895 |  | 164.26881 | 1976.5 | 214 | 70836.26
5.9 | 2830 | 402.5 | 0.0855351 |  | 242.064333 | 2374.75 | 215 | 71333.36
5.9 | 2855 | 410 | 0.10721055 |  | 306.0861 | 2419 | 216 | 71831.61
5.9 | 2855 | 410 | 0.10721055 |  | 306.0861 | 2419 | 217 | 72331.02
5.9 | 2855 | 421 | 0.10721055 |  | 306.0861 | 2483.9 | 218 | 72831.58
5.9 | 2825 | 386.5 | 0.0939766 |  | 265.483895 | 2280.35 | 219 | 73333.29
5.9 | 2825 | 399.5 | 0.0939766 |  | 265.483895 | 2357.05 | 220 | 73836.14
5.9 | 2825 | 427.5 | 0.0939766 |  | 265.483895 | 2522.25 | 221 | 74340.14
5.9 | 2825 | 403 | 0.0939766 |  | 265.483895 | 2377.7 | 222 | 74845.28
5.9 | 2825 | 389.5 | 0.0939766 |  | 265.483895 | 2298.05 | 223 | 75351.56
5.9 | 2825 | 448.5 | 0.0939766 |  | 265.483895 | 2646.15 | 224 | 75858.98
5.9 | 2825 | 448.5 | 0.0939766 |  | 265.483895 | 2646.15 | 225 | 76367.53
5.9 | 2880 | 583.5 | 0.0855351 |  | 246.341088 | 3442.65 | 226 | 76877.21
5.9 | 2880 | 584.5 | 0.0855351 |  | 246.341088 | 3448.55 | 227 | 77388.03
5.9 | 2795 | 424 | 0.1129659 |  | 315.7396905 | 2501.6 | 228 | 77899.96
5.9 | 2795 | 444.5 | 0.1129659 |  | 315.7396905 | 2622.55 | 229 | 78413.02
5.9 | 2795 | 424 | 0.1129659 |  | 315.7396905 | 2501.6 | 230 | 78927.21
5.9 | 2795 | 420.5 | 0.1129659 |  | 315.7396905 | 2480.95 | 231 | 79442.51
5.9 | 2795 | 417 | 0.1129659 |  | 315.7396905 | 2460.3 | 232 | 79958.93
5.9 | 2795 | 375.5 | 0.1129659 |  | 315.7396905 | 2215.45 | 233 | 80476.46
5.9 | 2795 | 362 | 0.1129659 |  | 315.7396905 | 2135.8 | 234 | 80995.1
5.9 | 2795 | 355 | 0.1129659 |  | 315.7396905 | 2094.5 | 235 | 81514.86
5.9 | 2795 | 424 | 0.1129659 |  | 315.7396905 | 2501.6 | 236 | 82035.72
5.9 | 2795 | 406.5 | 0.1129659 |  | 315.7396905 | 2398.35 | 237 | 82557.68
5.9 | 2855 | 410 | 0.10582305 |  | 302.1248 | 2419 | 238 | 83080.75
5.9 | 2855 | 421 | 0.10582305 |  | 302.1248 | 2483.9 | 239 | 83604.92
5.9 | 2825 | 551.5 | 0.09847485 |  | 278.1915 | 3253.85 | 240 | 84130.18
5.9 | 2825 | 538 | 0.09847485 |  | 278.1915 | 3174.2 | 241 | 84656.55
5.9 | 2825 | 500 | 0.09847485 |  | 278.1915 | 2950 | 242 | 85184
5.9 | 2825 | 551.5 | 0.09847485 |  | 278.1915 | 3253.85 | 243 | 85712.55
5.9 | 2795 | 489.5 | 0.10949715 |  | 306.0445 | 2888.05 | 244 | 86242.18
5.9 | 2795 | 383 | 0.10949715 |  | 306.0445 | 2259.7 | 245 | 86772.9
5.9 | 2795 | 410.5 | 0.10949715 |  | 306.0445 | 2421.95 | 246 | 87304.7
5.9 | 2795 | 369 | 0.10949715 |  | 306.0445 | 2177.1 | 247 | 87837.59
5.9 | 2800 | 417 | 0.094691 |  | 265.1348 | 2460.3 | 248 | 88371.56
5.9 | 2800 | 529.5 | 0.094691 |  | 265.1348 | 3124.05 | 249 | 88906.6
5.9 | 2795 | 434.5 | 0.09824845 |  | 274.6044 | 2563.55 | 250 | 89442.72
5.9 | 2795 | 486.5 | 0.09824845 |  | 274.6044 | 2870.35 | 251 | 89979.91
5.9 | 2795 | 386 | 0.09824845 |  | 274.6044 | 2277.4 | 252 | 90518.18
5.9 | 2795 | 406.5 | 0.09824845 |  | 274.6044 | 2398.35 | 253 | 91057.51
5.9 | 2795 | 428.5 | 0.09824845 |  | 274.6044 | 2528.15 | 254 | 91597.91
5.9 | 2545 | 442.5 | 0.0427205 |  | 108.7236725 | 2610.75 | 255 | 92139.37
5.9 | 2585 | 472.5 | 0.040026 |  | 103.46721 | 2787.75 | 256 | 92681.9
5.9 | 2920 | 400 | 0.0813025 |  | 237.4033 | 2360 | 257 | 93225.49
5.9 | 2930 | 400 | 0.177175 |  | 519.12275 | 2360 | 258 | 93770.13
[7 empty] | 259 | 94315.84
[7 empty] | 260 | 94862.6
[7 empty] | 261 | 95410.41
[7 empty] | 262 | 95959.27
[7 empty] | 263 | 96509.18
[7 empty] | 264 | 97060.13
[7 empty] | 265 | 97612.13
[7 empty] | 266 | 98165.17
[7 empty] | 267 | 98719.26
[7 empty] | 268 | 99274.38
[7 empty] | 269 | 99830.54
[7 empty] | 270 | 100387.7
[7 empty] | 271 | 100946
[7 empty] | 272 | 101505.2
[7 empty] | 273 | 102065.5
[7 empty] | 274 | 102626.8
[7 empty] | 275 | 103189.1
[7 empty] | 276 | 103752.5
[7 empty] | 277 | 104316.9
[7 empty] | 278 | 104882.3
[7 empty] | 279 | 105448.7
[7 empty] | 280 | 106016.1
[7 empty] | 281 | 106584.6
[7 empty] | 282 | 107154.1
[7 empty] | 283 | 107724.5
[7 empty] | 284 | 108296
[7 empty] | 285 | 108868.5
[7 empty] | 286 | 109442
[7 empty] | 287 | 110016.5
[7 empty] | 288 | 110592
[7 empty] | 289 | 111168.5
[7 empty] | 290 | 111746
[7 empty] | 291 | 112324.5
[7 empty] | 292 | 112904
[7 empty] | 293 | 113484.5
[7 empty] | 294 | 114065.9
[7 empty] | 295 | 114648.4
[7 empty] | 296 | 115231.9
[7 empty] | 297 | 115816.3
[7 empty] | 298 | 116401.7
[7 empty] | 299 | 116988.1
[7 empty] | 300 | 117575.5
[7 empty] | 301 | 118163.9
[7 empty] | 302 | 118753.2
[7 empty] | 303 | 119343.5
[7 empty] | 304 | 119934.8
[7 empty] | 305 | 120527.1
[7 empty] | 306 | 121120.4
[7 empty] | 307 | 121714.6
[7 empty] | 308 | 122309.7
[7 empty] | 309 | 122905.9
[7 empty] | 310 | 123503
[7 empty] | 311 | 124101.1
[7 empty] | 312 | 124700.1
[7 empty] | 313 | 125300.1
[7 empty] | 314 | 125901.1
[7 empty] | 315 | 126503
[7 empty] | 316 | 127105.9
[7 empty] | 317 | 127709.7
[7 empty] | 318 | 128314.5
[7 empty] | 319 | 128920.2
[7 empty] | 320 | 129526.9
[7 empty] | 321 | 130134.5
[7 empty] | 322 | 130743.1
[7 empty] | 323 | 131352.6
[7 empty] | 324 | 131963.1
[7 empty] | 325 | 132574.5
[7 empty] | 326 | 133186.9
[7 empty] | 327 | 133800.2
[7 empty] | 328 | 134414.4
[7 empty] | 329 | 135029.6
[7 empty] | 330 | 135645.7
[7 empty] | 331 | 136262.7
[7 empty] | 332 | 136880.7
[7 empty] | 333 | 137499.6
[7 empty] | 334 | 138119.4
[7 empty] | 335 | 138740.2
[7 empty] | 336 | 139361.8
[7 empty] | 337 | 139984.5
[7 empty] | 338 | 140608
[7 empty] | 339 | 141232.5
[7 empty] | 340 | 141857.8
[7 empty] | 341 | 142484.1
[7 empty] | 342 | 143111.4
[7 empty] | 343 | 143739.5
[7 empty] | 344 | 144368.6
[7 empty] | 345 | 144998.5
[7 empty] | 346 | 145629.4
[7 empty] | 347 | 146261.2
[7 empty] | 348 | 146893.9
[7 empty] | 349 | 147527.5
[7 empty] | 350 | 148162.1
[7 empty] | 351 | 148797.5
[7 empty] | 352 | 149433.8
[7 empty] | 353 | 150071.1
[7 empty] | 354 | 150709.2
[7 empty] | 355 | 151348.3
[7 empty] | 356 | 151988.2
[7 empty] | 357 | 152629.1
[7 empty] | 358 | 153270.8
[7 empty] | 359 | 153913.5
[7 empty] | 360 | 154557
[7 empty] | 361 | 155201.5
[7 empty] | 362 | 155846.8
[7 empty] | 363 | 156493
[7 empty] | 364 | 157140.1
[7 empty] | 365 | 157788.1
[7 empty] | 366 | 158437
[7 empty] | 367 | 159086.8
[7 empty] | 368 | 159737.4
[7 empty] | 369 | 160389
[7 empty] | 370 | 161041.4
[7 empty] | 371 | 161694.7
[7 empty] | 372 | 162348.9
[7 empty] | 373 | 163004
[7 empty] | 374 | 163659.9
[7 empty] | 375 | 164316.8
[7 empty] | 376 | 164974.5
[7 empty] | 377 | 165633.1
[7 empty] | 378 | 166292.5
[7 empty] | 379 | 166952.8
[7 empty] | 380 | 167614
[7 empty] | 381 | 168276.1
[7 empty] | 382 | 168939
[7 empty] | 383 | 169602.8
[7 empty] | 384 | 170267.5
[7 empty] | 385 | 170933.1
[7 empty] | 386 | 171599.5
[7 empty] | 387 | 172266.7
[7 empty] | 388 | 172934.9
[7 empty] | 389 | 173603.9
[7 empty] | 390 | 174273.7
[7 empty] | 391 | 174944.4
[7 empty] | 392 | 175616
[7 empty] | 393 | 176288.4
[7 empty] | 394 | 176961.7
[7 empty] | 395 | 177635.9
[7 empty] | 396 | 178310.8
[7 empty] | 397 | 178986.7
[7 empty] | 398 | 179663.4
[7 empty] | 399 | 180340.9
[7 empty] | 400 | 181019.3
[7 empty] | 401 | 181698.6
[7 empty] | 402 | 182378.7
[7 empty] | 403 | 183059.6
[7 empty] | 404 | 183741.4
[7 empty] | 405 | 184424
[7 empty] | 406 | 185107.5
[7 empty] | 407 | 185791.8
[7 empty] | 408 | 186477
[7 empty] | 409 | 187163
[7 empty] | 410 | 187849.8
[7 empty] | 411 | 188537.5
[7 empty] | 412 | 189226
[7 empty] | 413 | 189915.3
[7 empty] | 414 | 190605.5
[7 empty] | 415 | 191296.5
[7 empty] | 416 | 191988.4
[7 empty] | 417 | 192681.1
[7 empty] | 418 | 193374.6
[7 empty] | 419 | 194068.9
[7 empty] | 420 | 194764.1
[7 empty] | 421 | 195460.1
[7 empty] | 422 | 196156.9
[7 empty] | 423 | 196854.6
[7 empty] | 424 | 197553.1
[7 empty] | 425 | 198252.4
[7 empty] | 426 | 198952.5
[7 empty] | 427 | 199653.4
[7 empty] | 428 | 200355.2
[7 empty] | 429 | 201057.8
[7 empty] | 430 | 201761.2
[7 empty] | 431 | 202465.4
[7 empty] | 432 | 203170.5
[7 empty] | 433 | 203876.3
[7 empty] | 434 | 204583
[7 empty] | 435 | 205290.5
[7 empty] | 436 | 205998.8
[7 empty] | 437 | 206707.9
[7 empty] | 438 | 207417.9
[7 empty] | 439 | 208128.6
[7 empty] | 440 | 208840.1
[7 empty] | 441 | 209552.5
[7 empty] | 442 | 210265.7
[7 empty] | 443 | 210979.7
[7 empty] | 444 | 211694.4
[7 empty] | 445 | 212410
[7 empty] | 446 | 213126.4
[7 empty] | 447 | 213843.6
[7 empty] | 448 | 214561.6
[7 empty] | 449 | 215280.4
[7 empty] | 450 | 216000
[7 empty] | 451 | 216720.4
[7 empty] | 452 | 217441.6
[7 empty] | 453 | 218163.6
[7 empty] | 454 | 218886.4
[7 empty] | 455 | 219610
[7 empty] | 465 | 226889.5
[7 empty] | 475 | 234247.7
[7 empty] | 485 | 241683.8
[7 empty] | 495 | 249197
[7 empty] | 505 | 256786.4
[7 empty] | 515 | 264451.4
[7 empty] | 525 | 272191.1
[7 empty] | 535 | 280004.9
[7 empty] | 545 | 287892.1
[7 empty] | 555 | 295852
[7 empty] | 565 | 303883.9
[7 empty] | 575 | 311987.2
[7 empty] | 585 | 320161.3
[7 empty] | 595 | 328405.5
[7 empty] | 605 | 336719.3
[7 empty] | 615 | 345102.1
[7 empty] | 625 | 353553.4
[7 empty] | 635 | 362072.5
[7 empty] | 645 | 370659
[7 empty] | 655 | 379312.3
[7 empty] | 665 | 388031.9
[7 empty] | 675 | 396817.3
[7 empty] | 685 | 405668.1
[7 empty] | 695 | 414583.7
[7 empty] | 705 | 423563.6
[7 empty] | 715 | 432607.5
[7 empty] | 725 | 441714.8
[7 empty] | 735 | 450885.2
[7 empty] | 745 | 460118.2
[7 empty] | 755 | 469413.3
[7 empty] | 765 | 478770.2
[7 empty] | 775 | 488188.5
[7 empty] | 785 | 497667.7
[7 empty] | 795 | 507207.5
[7 empty] | 805 | 516807.5
[7 empty] | 815 | 526467.3
[7 empty] | 825 | 536186.5
[7 empty] | 835 | 545964.9
[7 empty] | 845 | 555801.9
[7 empty] | 855 | 565697.4
[7 empty] | 865 | 575650.8
[7 empty] | 875 | 585662
[7 empty] | 885 | 595730.6
[7 empty] | 895 | 605856.2
[7 empty] | 905 | 616038.5
[7 empty] | 915 | 626277.2
[7 empty] | 925 | 636572.1
[7 empty] | 935 | 646922.7
[7 empty] | 945 | 657328.8
[7 empty] | 955 | 667790.2
[7 empty] | 965 | 678306.5
[7 empty] | 975 | 688877.3
[7 empty] | 985 | 699502.6
[7 empty] | 995 | 710181.9
[7 empty] | 1005 | 720915
[7 empty] | 1015 | 731701.7
[7 empty] | 1025 | 742541.6
[7 empty] | 1035 | 753434.5
[7 empty] | 1045 | 764380.2
[7 empty] | 1055 | 775378.3
[7 empty] | 1065 | 786428.8
[7 empty] | 1075 | 797531.2
[7 empty] | 1085 | 808685.4
[7 empty] | 1095 | 819891.1
[7 empty] | 1105 | 831148.1
[7 empty] | 1115 | 842456.1
[7 empty] | 1125 | 853815
[7 empty] | 1135 | 865224.4
[7 empty] | 1145 | 876684.3
[7 empty] | 1155 | 888194.2
[7 empty] | 1165 | 899754.2
[7 empty] | 1175 | 911363.8
[7 empty] | 1185 | 923023
[7 empty] | 1195 | 934731.4
[7 empty] | 1205 | 946489
[7 empty] | 1215 | 958295.4
[7 empty] | 1225 | 970150.5
[7 empty] | 1235 | 982054.1
[7 empty] | 1245 | 994006
[7 empty] | 1255 | 1006006.0
[7 empty] | 1265 | 1018053.9
[7 empty] | 1275 | 1030149.5
[7 empty] | 1285 | 1042292.6
[7 empty] | 1295 | 1054483.1
[7 empty] | 1305 | 1066720.8
[7 empty] | 1315 | 1079005.4
[7 empty] | 1325 | 1091336.8
[7 empty] | 1335 | 1103714.8
[7 empty] | 1345 | 1116139.3
[7 empty] | 1355 | 1128610.1
[7 empty] | 1365 | 1141126.9
[7 empty] | 1375 | 1153689.7
[7 empty] | 1385 | 1166298.3
[7 empty] | 1395 | 1178952.5
[7 empty] | 1405 | 1191652.1
[7 empty] | 1415 | 1204396.9
[7 empty] | 1425 | 1217186.9
[7 empty] | 1435 | 1230021.9
[7 empty] | 1445 | 1242901.6
[7 empty] | 1455 | 1255826.0
[7 empty] | 1465 | 1268794.9
[7 empty] | 1475 | 1281808.1
[7 empty] | 1485 | 1294865.5
[7 empty] | 1495 | 1307966.9
[7 empty] | 1505 | 1321112.3
[7 empty] | 1515 | 1334301.4
[7 empty] | 1525 | 1347534.0
[7 empty] | 1535 | 1360810.2
[7 empty] | 1545 | 1374129.6
[7 empty] | 1555 | 1387492.3
[7 empty] | 1565 | 1400897.9
[7 empty] | 1575 | 1414346.5
[7 empty] | 1585 | 1427837.8
[7 empty] | 1595 | 1441371.8
[7 empty] | 1605 | 1454948.2
[7 empty] | 1615 | 1468567.0
[7 empty] | 1625 | 1482228.1
[7 empty] | 1635 | 1495931.2
[7 empty] | 1645 | 1509676.3
[7 empty] | 1655 | 1523463.2
[7 empty] | 1665 | 1537291.9
[7 empty] | 1675 | 1551162.1
[7 empty] | 1685 | 1565073.9
[7 empty] | 101685 | 733703042.4
[7 empty] | 102685 | 744552783.6
[7 empty] | 103685 | 755455484.6
[7 empty] | 104685 | 766410889.1
[7 empty] | 105685 | 777418745.1
[7 empty] | 106685 | 788478803.6
[7 empty] | 107685 | 799590819.4
[7 empty] | 108685 | 810754550.8
[7 empty] | 109685 | 821969759.2
[7 empty] | 110685 | 833236209.5
[7 empty] | 111685 | 844553669.6
[7 empty] | 112685 | 855921910.8
[7 empty] | 113685 | 867340707.0
[7 empty] | 114685 | 878809835.6
[7 empty] | 115685 | 890329076.5
[7 empty] | 116685 | 901898212.7
[7 empty] | 117685 | 913517030.0
[7 empty] | 118685 | 925185316.8
[7 empty] | 119685 | 936902864.3
[7 empty] | 120685 | 948669466.2
[7 empty] | 121685 | 960484918.9
[7 empty] | 122685 | 972349021.2
[7 empty] | 123685 | 984261574.5
[7 empty] | 124685 | 996222382.4
[7 empty] | 125685 | 1008231251.1
[7 empty] | 126685 | 1020287989.1
[7 empty] | 127685 | 1032392406.9
[7 empty] | 128685 | 1044544317.6
[7 empty] | 129685 | 1056743536.2
[7 empty] | 130685 | 1068989879.9
[7 empty] | 131685 | 1081283168.2
[7 empty] | 132685 | 1093623222.5
[7 empty] | 133685 | 1106009866.1
[7 empty] | 134685 | 1118442924.5
[7 empty] | 135685 | 1130922225.0
[7 empty] | 136685 | 1143447597.0
[7 empty] | 137685 | 1156018871.6
[7 empty] | 138685 | 1168635881.8
[7 empty] | 139685 | 1181298462.4
[7 empty] | 140685 | 1194006450.0
[7 empty] | 141685 | 1206759683.0
[7 empty] | 142685 | 1219558001.2
[7 empty] | 143685 | 1232401246.6
[7 empty] | 144685 | 1245289262.5
[7 empty] | 145685 | 1258221893.9
[7 empty] | 146685 | 1271198987.4
[7 empty] | 147685 | 1284220391.2
[7 empty] | 148685 | 1297285955.1
[7 empty] | 149685 | 1310395530.1
[7 empty] | 150685 | 1323548969.3