## Foglio2
Chemical composition
Alloy designation | Condition | Al | Fe | Ni | Be | C | Ge | Mn | Ag | Si | Co | S | Cu | Mg | Critical Index | Density (kg/m^3) | E (GPa) | Fatigue strength (MPa)(N = 10^7) | M1* | M2* | x | y
AlBeMet 162 |  | 38 |  |  | 62 | [9 empty] | 2.02244 | 2041 | 189.5 | 189.5 | 21.78259 | 9.482308 | 0.1 | 0.09064399 | -1 | 1.25
BARLACAST 191 |  | 31 | 0.1 |  | 64.85 |  | 0.75 |  | 2 | 2.075 | 1 |  |  |  | 2.23088825 | 2160 | 203 | 135 | 35.694212 | 10.69507 | 1000.1 | 906.5306
BARLACAST 310 |  | 31 | 0.1 |  | 64.85 |  |  |  | 2 | 2.075 |  |  |  |  | 2.17257325 | 2125 | 211.5 | 221 | 20.89013 | 10.03872 | 2000.1 | 1812.97
BARLACAST 363 |  | 31 |  |  | 64.85 |  | 0.75 |  | 3 | 2.075 |  |  |  |  | 2.19865825 | 2160 | 205 | 117 | 40.59061 | 10.48901 | 3000.1 | 2719.41
Be grade S-200 extruded |  | 0.05 | 0.065 |  | 99.25 | 0.075 |  |  |  | 0.03 |  |  |  | 0.04 | 3.2425293 | 1850 | 302.5 | 425 | 14.11454 | 10.90669 | 4000.1 | 3625.85
[21 empty] | 5000.1 | 4532.29
[21 empty] | 6000.1 | 5438.73
[21 empty] | 7000.1 | 6345.17
[21 empty] | 8000.1 | 7251.61
[21 empty] | 9000.1 | 8158.05
[21 empty] | 10000.1 | 9064.49
[21 empty] | 11000.1 | 9970.93
[21 empty] | 12000.1 | 10877.37
[21 empty] | 13000.1 | 11783.81
[21 empty] | 14000.1 | 12690.25
[21 empty] | 15000.1 | 13596.69
[21 empty] | 16000.1 | 14503.13
[21 empty] | 17000.1 | 15409.57
[21 empty] | 18000.1 | 16316.01
[21 empty] | 19000.1 | 17222.45
[21 empty] | 20000.1 | 18128.89
[21 empty] | 21000.1 | 19035.33
[21 empty] | 22000.1 | 19941.77
[21 empty] | 23000.1 | 20848.21
[21 empty] | 24000.1 | 21754.65
[21 empty] | 25000.1 | 22661.09
[21 empty] | 26000.1 | 23567.53
[21 empty] | 27000.1 | 24473.97
[21 empty] | 28000.1 | 25380.41
[21 empty] | 29000.1 | 26286.85
[21 empty] | 30000.1 | 27193.29
[21 empty] | 31000.1 | 28099.73
[21 empty] | 32000.1 | 29006.17